## Bond ML
|  |  | 1 | 2 | 3 | 4 | 5 | 6 | 7 | 8 | 9 | 10 | 11 | 12 | 13 | 14
SN | Reference | Sample Designation | Water / Cement Ratio |  |  | Compressive Strength of Concrete (MPa) | Age (Days) | Concrete Cover (mm) | Rebar | [6 empty] | Type of Specimen | Failure Mode | Bond Strength (MPa)
|  |  |  | Replacement Percentage of Recycled Coarse Aggregate (%) | Absorption Capacity (%) |  |  |  | Rebar Type | Rebar Surface | Yield Strength of Steel (MPa) | Modulus of Elasticity (Gpa) | Bar Diameter (mm) | Confinement Effect | Emberdment Length (mm)
1 | Xiao et al. 2007 | RAC0 | 0.43 | 0 | 0 | 43.52 | 28 | 45 | Mild Steel | Plain | 300 | 200 | 10 | No | 50 | Cube | Splitting | 8.93
2 |  | RAC50 | 0.43 | 50 | 9.25 | 39.27 | 28 | 45 | Mild Steel | Plain | 300 | 200 | 10 | No | 50 | Cube | Splitting | 7.84
3 |  | RAC100 | 0.43 | 100 | 9.25 | 34.63 | 28 | 45 | Mild Steel | Plain | 300 | 200 | 10 | No | 50 | Cube | Splitting | 8.36
4 |  | RAC0 | 0.43 | 0 | 0 | 43.52 | 28 | 45 | Mild Steel | Deformed | 420 | 200 | 10 | No | 50 | Cube | Splitting | 17.39
5 |  | RAC50 | 0.43 | 50 | 9.25 | 39.27 | 28 | 45 | Mild Steel | Deformed | 420 | 200 | 10 | No | 50 | Cube | Splitting | 17.24
6 |  | RAC100 | 0.43 | 100 | 9.25 | 34.63 | 28 | 45 | Mild Steel | Deformed | 420 | 200 | 10 | No | 50 | Cube | Splitting | 17.39
7 | Butler et al. 2011 | NAC-30-125 | 0.6 | 0 | 0 | 34.4 | 28 | 30 | Mild Steel | Deformed | 428 | 200 | 25.2 | No | 125 | Beam | Splitting | 6.99
8 |  | NAC-30-375 | 0.6 | 0 | 0 | 34.4 | 28 | 30 | Mild Steel | Deformed | 428 | 200 | 25.2 | No | 375 | Beam | Splitting | 5.69
9 |  | NAC-50-125 | 0.38 | 0 | 0 | 54.7 | 28 | 30 | Mild Steel | Deformed | 428 | 200 | 25.2 | No | 125 | Beam | Splitting | 6.75
10 |  | NAC-50-375 | 0.38 | 0 | 0 | 54.7 | 28 | 30 | Mild Steel | Deformed | 428 | 200 | 25.2 | No | 375 | Beam | Splitting | 5.86
11 |  | RAC1-30-125 | 0.72 | 100 | 3.98 | 35.3 | 28 | 30 | Mild Steel | Deformed | 428 | 200 | 25.2 | No | 125 | Beam | Splitting | 5.66
12 |  | RAC1-30-375 | 0.72 | 100 | 3.98 | 35.3 | 28 | 30 | Mild Steel | Deformed | 428 | 200 | 25.2 | No | 375 | Beam | Splitting | 5.04
13 |  | RAC1-50-125 | 0.47 | 100 | 3.98 | 53.5 | 28 | 30 | Mild Steel | Deformed | 428 | 200 | 25.2 | No | 125 | Beam | Splitting | 5.98
14 |  | RAC1-50-375 | 0.47 | 100 | 3.98 | 53.5 | 28 | 30 | Mild Steel | Deformed | 428 | 200 | 25.2 | No | 375 | Beam | Splitting | 5.25
15 |  | RAC2-30-125 | 0.63 | 100 | 5.72 | 31.5 | 28 | 30 | Mild Steel | Deformed | 428 | 200 | 25.2 | No | 125 | Beam | Splitting | 5.5
16 |  | RAC2-30-375 | 0.63 | 100 | 5.72 | 31.5 | 28 | 30 | Mild Steel | Deformed | 428 | 200 | 25.2 | No | 375 | Beam | Splitting | 5
17 |  | RAC2-50-125 | 0.38 | 100 | 5.72 | 50.6 | 28 | 30 | Mild Steel | Deformed | 428 | 200 | 25.2 | No | 125 | Beam | Splitting | 5.86
18 |  | RAC2-50-375 | 0.38 | 100 | 5.72 | 50.6 | 28 | 30 | Mild Steel | Deformed | 428 | 200 | 25.2 | No | 375 | Beam | Splitting | 5.31
19 | Zhao et a. 2013 | 0-N-0 | 0.36 | 0 | 0 | 41.9 | 28 | 66 | Mild Steel | Deformed | 357.5 | 200 | 18 | No | 100 | Cube | Splitting | 5.2
20 |  | 50-N-0 | 0.36 | 50 | 2 | 38.4 | 28 | 66 | Mild Steel | Deformed | 357.5 | 200 | 18 | No | 100 | Cube | Splitting | 3.37
21 |  | 0-S-0 | 0.36 | 0 | 0 | 41.9 | 28 | 66 | Mild Steel | Deformed | 357.5 | 200 | 18 | yes | 100 | Cube | Splitting | 7.34
22 |  | 50-S-0 | 0.36 | 50 | 2 | 38.4 | 28 | 66 | Mild Steel | Deformed | 357.5 | 200 | 18 | yes | 100 | Cube | Splitting | 5.65
23 |  | 0-B-0 | 0.36 | 0 | 0 | 42.5 | 28 | 51 | Mild Steel | Deformed | 357.5 | 200 | 18 | yes | 140 | Beam | Splitting | 13.94
24 |  | 50-B-0 | 0.36 | 50 | 2 | 35.3 | 28 | 51 | Mild Steel | Deformed | 357.5 | 200 | 18 | yes | 140 | Beam | Splitting | 12.8
25 | Robert and singh. 2013 | A12R0 | 0.54 | 0 | 0 | 36.9 | 56 | 44 | Mild Steel | Deformed | 350 | 200 | 12 | No | 60 | Cylinder | Splitting | 18.7
26 |  | A12R25 | 0.54 | 25 | 6 | 28.9 | 56 | 44 | Mild Steel | Deformed | 350 | 200 | 12 | No | 60 | Cylinder | Splitting | 19.5
27 |  | A12R50 | 0.54 | 50 | 6 | 24 | 56 | 44 | Mild Steel | Deformed | 350 | 200 | 12 | No | 60 | Cylinder | Splitting | 18.9
28 |  | A12R75 | 0.54 | 75 | 6 | 26.2 | 56 | 44 | Mild Steel | Deformed | 350 | 200 | 12 | No | 60 | Cylinder | Splitting | 19
29 |  | A12R100 | 0.54 | 100 | 6 | 24.7 | 56 | 44 | Mild Steel | Deformed | 350 | 200 | 12 | No | 60 | Cylinder | Splitting | 19.1
30 |  | A16R0 | 0.54 | 0 | 0 | 36.9 | 56 | 42 | Mild Steel | Deformed | 350 | 200 | 16 | No | 80 | Cylinder | Splitting | 14.9
31 |  | A16R25 | 0.54 | 25 | 6 | 28.9 | 56 | 42 | Mild Steel | Deformed | 350 | 200 | 16 | No | 80 | Cylinder | Splitting | 14.5
32 |  | A16R50 | 0.54 | 50 | 6 | 24 | 56 | 42 | Mild Steel | Deformed | 350 | 200 | 16 | No | 80 | Cylinder | Splitting | 12.5
33 |  | A16R75 | 0.54 | 75 | 6 | 26.2 | 56 | 42 | Mild Steel | Deformed | 350 | 200 | 16 | No | 80 | Cylinder | Splitting | 13.5
34 |  | A16R100 | 0.54 | 100 | 6 | 24.7 | 56 | 42 | Mild Steel | Deformed | 350 | 200 | 16 | No | 80 | Cylinder | Splitting | 13.7
35 |  | A20R0 | 0.54 | 0 | 0 | 36.9 | 56 | 40 | Mild Steel | Deformed | 350 | 200 | 20 | No | 100 | Cylinder | Splitting | 13.5
36 |  | A20R25 | 0.54 | 25 | 6 | 28.9 | 56 | 40 | Mild Steel | Deformed | 350 | 200 | 20 | No | 100 | Cylinder | Splitting | 12.3
37 |  | A20R50 | 0.54 | 50 | 6 | 24 | 56 | 40 | Mild Steel | Deformed | 350 | 200 | 20 | No | 100 | Cylinder | Splitting | 12
38 |  | A20R75 | 0.54 | 75 | 6 | 26.2 | 56 | 40 | Mild Steel | Deformed | 350 | 200 | 20 | No | 100 | Cylinder | Splitting | 13.1
39 |  | A20R100 | 0.54 | 100 | 6 | 24.7 | 56 | 40 | Mild Steel | Deformed | 350 | 200 | 20 | No | 100 | Cylinder | Splitting | 13.2
40 |  | A25R0 | 0.54 | 0 | 0 | 36.9 | 56 | 37.5 | Mild Steel | Deformed | 350 | 200 | 25 | No | 125 | Cylinder | Splitting | 9.7
41 |  | A25R25 | 0.54 | 25 | 6 | 28.9 | 56 | 37.5 | Mild Steel | Deformed | 350 | 200 | 25 | No | 125 | Cylinder | Splitting | 9.2
42 |  | A25R50 | 0.54 | 50 | 6 | 24 | 56 | 37.5 | Mild Steel | Deformed | 350 | 200 | 25 | No | 125 | Cylinder | Splitting | 8.1
43 |  | A25R75 | 0.54 | 75 | 6 | 26.2 | 56 | 37.5 | Mild Steel | Deformed | 350 | 200 | 25 | No | 125 | Cylinder | Splitting | 8.2
44 |  | A25R100 | 0.54 | 100 | 6 | 24.7 | 56 | 37.5 | Mild Steel | Deformed | 350 | 200 | 25 | No | 125 | Cylinder | Splitting | 8.4
45 | kim et al. 2013 | RCA-I0V | 0.44 | 0 | 0 | 36.97 | 28 | 67 | Mild Steel | Deformed | 383 | 200 | 16 | No | 64 | Cube | Pullout | 27.64
46 |  | RCA-I30V | 0.44 | 30 | 2.99 | 33.81 | 28 | 67 | Mild Steel | Deformed | 383 | 200 | 16 | No | 64 | Cube | Pullout | 26.52
47 |  | RCA-I60V | 0.44 | 60 | 2.99 | 32.35 | 28 | 67 | Mild Steel | Deformed | 383 | 200 | 16 | No | 64 | Cube | Pullout | 28.25
48 |  | RCA-I100V | 0.44 | 100 | 2.99 | 29.17 | 28 | 67 | Mild Steel | Deformed | 383 | 200 | 16 | No | 64 | Cube | Pullout | 26.91
49 |  | RCA-II0V | 0.46 | 0 | 0 | 33.42 | 28 | 67 | Mild Steel | Deformed | 383 | 200 | 16 | No | 64 | Cube | Pullout | 25.32
50 |  | RCA-II30V | 0.46 | 30 | 3.01 | 31.46 | 28 | 67 | Mild Steel | Deformed | 383 | 200 | 16 | No | 64 | Cube | Pullout | 21.94
51 |  | RCA-II60V | 0.46 | 60 | 3.01 | 30.66 | 28 | 67 | Mild Steel | Deformed | 383 | 200 | 16 | No | 64 | Cube | Pullout | 21.55
52 |  | RCA-II100V | 0.46 | 100 | 3.01 | 29.49 | 28 | 67 | Mild Steel | Deformed | 383 | 200 | 16 | No | 64 | Cube | Pullout | 20.81
53 |  | RCA-I0HB | 0.44 | 0 | 0 | 36.97 | 28 | 67 | Mild Steel | Deformed | 383 | 200 | 16 | No | 64 | Cube | Pullout | 16.79
54 |  | RCA-I0HT | 0.44 | 0 | 0 | 36.97 | 28 | 67 | Mild Steel | Deformed | 383 | 200 | 16 | No | 64 | Cube | Pullout | 11.6
55 |  | RCA-I30HB | 0.44 | 30 | 2.99 | 33.81 | 28 | 67 | Mild Steel | Deformed | 383 | 200 | 16 | No | 64 | Cube | Pullout | 22.63
56 |  | RCA-I30HT | 0.44 | 30 | 2.99 | 33.81 | 28 | 67 | Mild Steel | Deformed | 383 | 200 | 16 | No | 64 | Cube | Pullout | 13.03
57 |  | RCA-I60HB | 0.44 | 60 | 2.99 | 32.35 | 28 | 67 | Mild Steel | Deformed | 383 | 200 | 16 | No | 64 | Cube | Pullout | 24.36
58 |  | RCA-I60HT | 0.44 | 60 | 2.99 | 32.35 | 28 | 67 | Mild Steel | Deformed | 383 | 200 | 16 | No | 64 | Cube | Pullout | 13.77
59 |  | RCA-I100HB | 0.44 | 100 | 2.99 | 29.17 | 28 | 67 | Mild Steel | Deformed | 383 | 200 | 16 | No | 64 | Cube | Pullout | 24.71
60 |  | RCA-I100HT | 0.44 | 100 | 2.99 | 29.17 | 28 | 67 | Mild Steel | Deformed | 383 | 200 | 16 | No | 64 | Cube | Pullout | 6.83
61 |  | RCA-II0HB | 0.46 | 0 | 0 | 33.42 | 28 | 67 | Mild Steel | Deformed | 383 | 200 | 16 | No | 64 | Cube | Pullout | 21.46
62 |  | RCA-II0HT | 0.46 | 0 | 0 | 33.42 | 28 | 67 | Mild Steel | Deformed | 383 | 200 | 16 | No | 64 | Cube | Pullout | 12.98
63 |  | RCA-II30HB | 0.46 | 30 | 3.01 | 31.46 | 28 | 67 | Mild Steel | Deformed | 383 | 200 | 16 | No | 64 | Cube | Pullout | 17.18
64 |  | RCA-II30HT | 0.46 | 30 | 3.01 | 31.46 | 28 | 67 | Mild Steel | Deformed | 383 | 200 | 16 | No | 64 | Cube | Pullout | 11.15
65 |  | RCA-II60HB | 0.46 | 60 | 3.01 | 30.66 | 28 | 67 | Mild Steel | Deformed | 383 | 200 | 16 | No | 64 | Cube | Pullout | 19.77
66 |  | RCA-II60HT | 0.46 | 60 | 3.01 | 30.66 | 28 | 67 | Mild Steel | Deformed | 383 | 200 | 16 | No | 64 | Cube | Pullout | 9.77
67 |  | RCA-II100HB | 0.46 | 100 | 3.01 | 29.49 | 28 | 67 | Mild Steel | Deformed | 383 | 200 | 16 | No | 64 | Cube | Pullout | 17.43
68 |  | RCA-II100HT | 0.46 | 100 | 3.01 | 29.49 | 28 | 67 | Mild Steel | Deformed | 383 | 200 | 16 | No | 64 | Cube | Pullout | 9.11
69 | Sindy et al. 2014 | H50-0 | 0.65 | 0 | 0 | 58 | 7 | 45 | Mild Steel | Deformed | 460 | 200 | 10 | No | 50 | Cube | Pullout | 24.16
70 |  | H50-20 | 0.65 | 20 | 5.4 | 53.72 | 7 | 45 | Mild Steel | Deformed | 460 | 200 | 10 | No | 50 | Cube | Pullout | 20.44
71 |  | H50-50 | 0.65 | 50 | 5.4 | 45.54 | 7 | 45 | Mild Steel | Deformed | 460 | 200 | 10 | No | 50 | Cube | Pullout | 15.13
72 |  | H50-100 | 0.65 | 100 | 5.4 | 38 | 7 | 45 | Mild Steel | Deformed | 460 | 200 | 10 | No | 50 | Cube | Pullout | 15.52
73 |  | H65-0 | 0.65 | 0 | 0 | 47.68 | 7 | 45 | Mild Steel | Deformed | 460 | 200 | 10 | No | 50 | Cube | Pullout | 20.33
74 |  | H65-20 | 0.65 | 20 | 5.4 | 41.04 | 7 | 45 | Mild Steel | Deformed | 460 | 200 | 10 | No | 50 | Cube | Pullout | 17.25
75 |  | H65-50 | 0.65 | 50 | 5.4 | 41.23 | 7 | 45 | Mild Steel | Deformed | 460 | 200 | 10 | No | 50 | Cube | Pullout | 16.58
76 |  | H65-100 | 0.65 | 100 | 5.4 | 33.63 | 7 | 45 | Mild Steel | Deformed | 460 | 200 | 10 | No | 50 | Cube | Pullout | 15.07
77 |  | H50-0 | 0.65 | 0 | 0 | 64.13 | 28 | 45 | Mild Steel | Deformed | 460 | 200 | 10 | No | 50 | Cube | Pullout | 25.32
78 |  | H50-20 | 0.65 | 20 | 5.4 | 57.19 | 28 | 45 | Mild Steel | Deformed | 460 | 200 | 10 | No | 50 | Cube | Pullout | 22.97
79 |  | H50-50 | 0.65 | 50 | 5.4 | 52.74 | 28 | 45 | Mild Steel | Deformed | 460 | 200 | 10 | No | 50 | Cube | Pullout | 21.22
80 |  | H50-100 | 0.65 | 100 | 5.4 | 44.2 | 28 | 45 | Mild Steel | Deformed | 460 | 200 | 10 | No | 50 | Cube | Pullout | 18.39
81 |  | H65-0 | 0.65 | 0 | 0 | 53.85 | 28 | 45 | Mild Steel | Deformed | 460 | 200 | 10 | No | 50 | Cube | Pullout | 21.62
82 |  | H65-20 | 0.65 | 20 | 5.4 | 52.83 | 28 | 45 | Mild Steel | Deformed | 460 | 200 | 10 | No | 50 | Cube | Pullout | 20.67
83 |  | H65-50 | 0.65 | 50 | 5.4 | 49.85 | 28 | 45 | Mild Steel | Deformed | 460 | 200 | 10 | No | 50 | Cube | Pullout | 19.11
84 |  | H65-100 | 0.65 | 100 | 5.4 | 42.04 | 28 | 45 | Mild Steel | Deformed | 460 | 200 | 10 | No | 50 | Cube | Pullout | 16.9
85 |  | H50-0 | 0.65 | 0 | 0 | 64.58 | 90 | 45 | Mild Steel | Deformed | 460 | 200 | 10 | No | 50 | Cube | Pullout | 24.94
86 |  | H50-20 | 0.65 | 20 | 5.4 | 60.73 | 90 | 45 | Mild Steel | Deformed | 460 | 200 | 10 | No | 50 | Cube | Pullout | 22.12
87 |  | H50-50 | 0.65 | 50 | 5.4 | 55.02 | 90 | 45 | Mild Steel | Deformed | 460 | 200 | 10 | No | 50 | Cube | Pullout | 18.65
88 |  | H50-100 | 0.65 | 100 | 5.4 | 47.73 | 90 | 45 | Mild Steel | Deformed | 460 | 200 | 10 | No | 50 | Cube | Pullout | 18.28
89 |  | H65-0 | 0.65 | 0 | 0 | 54.97 | 90 | 45 | Mild Steel | Deformed | 460 | 200 | 10 | No | 50 | Cube | Pullout | 22.33
90 |  | H65-20 | 0.65 | 20 | 5.4 | 54.87 | 90 | 45 | Mild Steel | Deformed | 460 | 200 | 10 | No | 50 | Cube | Pullout | 20.45
91 |  | H65-50 | 0.65 | 50 | 5.4 | 48.5 | 90 | 45 | Mild Steel | Deformed | 460 | 200 | 10 | No | 50 | Cube | Pullout | 18.73
92 |  | H65-100 | 0.65 | 100 | 5.4 | 42.89 | 90 | 45 | Mild Steel | Deformed | 460 | 200 | 10 | No | 50 | Cube | Pullout | 17.32
93 |  | H50-0 | 0.65 | 0 | 0 | 69.87 | 365 | 45 | Mild Steel | Deformed | 460 | 200 | 10 | No | 50 | Cube | Pullout | 24.32
94 |  | H50-20 | 0.65 | 20 | 5.4 | 61.51 | 365 | 45 | Mild Steel | Deformed | 460 | 200 | 10 | No | 50 | Cube | Pullout | 23.54
95 |  | H50-50 | 0.65 | 50 | 5.4 | 48.98 | 365 | 45 | Mild Steel | Deformed | 460 | 200 | 10 | No | 50 | Cube | Pullout | 18.55
96 |  | H50-100 | 0.65 | 100 | 5.4 | 47.99 | 365 | 45 | Mild Steel | Deformed | 460 | 200 | 10 | No | 50 | Cube | Pullout | 17.4
97 |  | H65-0 | 0.65 | 0 | 0 | 57.02 | 365 | 45 | Mild Steel | Deformed | 460 | 200 | 10 | No | 50 | Cube | Pullout | 21.83
98 |  | H65-20 | 0.65 | 20 | 5.4 | 53.21 | 365 | 45 | Mild Steel | Deformed | 460 | 200 | 10 | No | 50 | Cube | Pullout | 20.62
99 |  | H65-50 | 0.65 | 50 | 5.4 | 49.2 | 365 | 45 | Mild Steel | Deformed | 460 | 200 | 10 | No | 50 | Cube | Pullout | 18.99
100 |  | H65-100 | 0.65 | 100 | 5.4 | 41.54 | 365 | 45 | Mild Steel | Deformed | 460 | 200 | 10 | No | 50 | Cube | Pullout | 16.96
101 | S-W. Kim et al. 2015 | PLA0 | 0.51 | 0 | 0 | 29.26 | 28 | 75 | Mild Steel | Deformed | 428 | 200 | 16 | No | 64 | Cube | Splitting | 21.69
102 |  | PLA30 | 0.51 | 30 | 6.28 | 26.52 | 28 | 75 | Mild Steel | Deformed | 428 | 200 | 16 | No | 64 | Cube | Splitting | 17.65
103 |  | PLA60 | 0.51 | 60 | 6.28 | 28.53 | 28 | 75 | Mild Steel | Deformed | 428 | 200 | 16 | No | 64 | Cube | Splitting | 19.17
104 |  | PLA100 | 0.51 | 100 | 6.28 | 27.08 | 28 | 75 | Mild Steel | Deformed | 428 | 200 | 16 | No | 64 | Cube | Splitting | 18.73
105 |  | PMA0 | 0.46 | 0 | 0 | 33.42 | 28 | 75 | Mild Steel | Deformed | 428 | 200 | 16 | No | 64 | Cube | Splitting | 25.32
106 |  | PMA30 | 0.46 | 30 | 6.28 | 31.46 | 28 | 75 | Mild Steel | Deformed | 428 | 200 | 16 | No | 64 | Cube | Splitting | 21.94
107 |  | PMA60 | 0.46 | 60 | 6.28 | 30.66 | 28 | 75 | Mild Steel | Deformed | 428 | 200 | 16 | No | 64 | Cube | Splitting | 21.55
108 |  | PMA100 | 0.46 | 100 | 6.28 | 29.49 | 28 | 75 | Mild Steel | Deformed | 428 | 200 | 16 | No | 64 | Cube | Splitting | 20.88
109 |  | PHA0 | 0.33 | 0 | 0 | 44.13 | 28 | 75 | Mild Steel | Deformed | 428 | 200 | 16 | No | 64 | Cube | Splitting | 29.42
110 |  | PHA30 | 0.33 | 30 | 6.28 | 39.5 | 28 | 75 | Mild Steel | Deformed | 428 | 200 | 16 | No | 64 | Cube | Splitting | 29.92
111 |  | PHA60 | 0.33 | 60 | 6.28 | 43.8 | 28 | 75 | Mild Steel | Deformed | 428 | 200 | 16 | No | 64 | Cube | Splitting | 28.77
112 |  | PHA100 | 0.33 | 100 | 6.28 | 42.44 | 28 | 75 | Mild Steel | Deformed | 428 | 200 | 16 | No | 64 | Cube | Splitting | 28.84
113 | Pandurangann et al. 2016 | NAC | 0.45 | 0 | 0 | 42.95 | 28 | 45 | Mild Steel | Deformed | 551.11 | 200 | 10 | Yes | 100 | Beam | Pullout | 13.16
114 |  | RACU | 0.45 | 72 | 4.58 | 36.96 | 28 | 45 | Mild Steel | Deformed | 551.11 | 200 | 10 | Yes | 100 | Beam | Pullout | 9.11
115 |  | RACA | 0.45 | 94 | 4.58 | 39.08 | 28 | 45 | Mild Steel | Deformed | 551.11 | 200 | 10 | Yes | 100 | Beam | Pullout | 13.46
116 |  | RACM | 0.45 | 91.5 | 4.58 | 42.52 | 28 | 45 | Mild Steel | Deformed | 551.11 | 200 | 10 | Yes | 100 | Beam | Pullout | 12.79
117 |  | RACT | 0.45 | 85 | 4.58 | 39.52 | 28 | 45 | Mild Steel | Deformed | 551.11 | 200 | 10 | Yes | 100 | Beam | Pullout | 10.7
118 | Pour et al. 2016 | 0-15M-4/8-5 | 0.49 | 0 | 0 | 42 | 28 | 42 | Mild Steel | Deformed | 400 | 200 | 16 | No | 80 | Cylinder | Splitting | 27.1
119 |  | 0-15M-4/8-10 | 0.49 | 0 | 0 | 42 | 28 | 42 | Mild Steel | Deformed | 400 | 200 | 16 | No | 160 | Cylinder | Splitting | 18.7
120 |  | 0-15M-6/12-5 | 0.49 | 0 | 0 | 42 | 28 | 67 | Mild Steel | Deformed | 400 | 200 | 16 | No | 80 | Cylinder | Splitting | 43.8
121 |  | 0-15M-6/12-10 | 0.49 | 0 | 0 | 42 | 28 | 67 | Mild Steel | Deformed | 400 | 200 | 16 | No | 160 | Cylinder | Splitting | 25
122 |  | 0-20M-4/8-5 | 0.49 | 0 | 0 | 42 | 28 | 40 | Mild Steel | Deformed | 400 | 200 | 19.5 | No | 100 | Cylinder | Splitting | 20
123 |  | 0-20M-4/8-10 | 0.49 | 0 | 0 | 42 | 28 | 40 | Mild Steel | Deformed | 400 | 200 | 19.5 | No | 200 | Cylinder | Splitting | 14.5
124 |  | 0-20M-6/12-5 | 0.49 | 0 | 0 | 42 | 28 | 65 | Mild Steel | Deformed | 400 | 200 | 19.5 | No | 100 | Cylinder | Splitting | 34.4
125 |  | 0-20M-6/12-10 | 0.49 | 0 | 0 | 42 | 28 | 65 | Mild Steel | Deformed | 400 | 200 | 19.5 | No | 200 | Cylinder | Splitting | 19.7
126 |  | 30-15M-4/8-5 | 0.51 | 30 | 4.35 | 34 | 28 | 42 | Mild Steel | Deformed | 400 | 200 | 16 | No | 80 | Cylinder | Splitting | 25.1
127 |  | 30-15M-4/8-10 | 0.51 | 30 | 4.35 | 34 | 28 | 42 | Mild Steel | Deformed | 400 | 200 | 16 | No | 160 | Cylinder | Splitting | 20.3
128 |  | 30-15M-6/12-5 | 0.51 | 30 | 4.35 | 34 | 28 | 67 | Mild Steel | Deformed | 400 | 200 | 16 | No | 80 | Cylinder | Splitting | 44.5
129 |  | 30-15M-6/12-10 | 0.51 | 30 | 4.35 | 34 | 28 | 67 | Mild Steel | Deformed | 400 | 200 | 16 | No | 160 | Cylinder | Splitting | 21.8
130 |  | 30-20M-4/8-5 | 0.51 | 30 | 4.35 | 34 | 28 | 40 | Mild Steel | Deformed | 400 | 200 | 19.5 | No | 100 | Cylinder | Splitting | 14.5
131 |  | 30-20M-4/8-10 | 0.51 | 30 | 4.35 | 34 | 28 | 40 | Mild Steel | Deformed | 400 | 200 | 19.5 | No | 200 | Cylinder | Splitting | 12.5
132 |  | 30-20M-6/12-5 | 0.51 | 30 | 4.35 | 34 | 28 | 65 | Mild Steel | Deformed | 400 | 200 | 19.5 | No | 100 | Cylinder | Splitting | 33.2
133 |  | 30-20M-6/12-10 | 0.51 | 30 | 4.35 | 34 | 28 | 65 | Mild Steel | Deformed | 400 | 200 | 19.5 | No | 200 | Cylinder | Splitting | 17.5
134 |  | 50-15M-4/8-5 | 0.53 | 50 | 4.35 | 35.5 | 28 | 42 | Mild Steel | Deformed | 400 | 200 | 16 | No | 80 | Cylinder | Splitting | 31.8
135 |  | 50-15M-4/8-10 | 0.53 | 50 | 4.35 | 35.5 | 28 | 42 | Mild Steel | Deformed | 400 | 200 | 16 | No | 160 | Cylinder | Splitting | 16.8
136 |  | 50-15M-6/12-5 | 0.53 | 50 | 4.35 | 35.5 | 28 | 67 | Mild Steel | Deformed | 400 | 200 | 16 | No | 80 | Cylinder | Splitting | 44.7
137 |  | 50-15M-6/12-10 | 0.53 | 50 | 4.35 | 35.5 | 28 | 67 | Mild Steel | Deformed | 400 | 200 | 16 | No | 160 | Cylinder | Splitting | 24.5
138 |  | 50-20M-4/8-5 | 0.53 | 50 | 4.35 | 35.5 | 28 | 40 | Mild Steel | Deformed | 400 | 200 | 19.5 | No | 100 | Cylinder | Splitting | 21.8
139 |  | 50-20M-4/8-10 | 0.53 | 50 | 4.35 | 35.5 | 28 | 40 | Mild Steel | Deformed | 400 | 200 | 19.5 | No | 200 | Cylinder | Splitting | 14.8
140 |  | 50-20M-6/12-5 | 0.53 | 50 | 4.35 | 35.5 | 28 | 65 | Mild Steel | Deformed | 400 | 200 | 19.5 | No | 100 | Cylinder | Splitting | 35.6
141 |  | 50-20M-6/12-10 | 0.53 | 50 | 4.35 | 35.5 | 28 | 65 | Mild Steel | Deformed | 400 | 200 | 19.5 | No | 200 | Cylinder | Splitting | 19.2
142 |  | 70-15M-4/8-5 | 0.53 | 70 | 4.35 | 34 | 28 | 42 | Mild Steel | Deformed | 400 | 200 | 16 | No | 80 | Cylinder | Splitting | 28.1
143 |  | 70-15M-4/8-10 | 0.53 | 70 | 4.35 | 34 | 28 | 42 | Mild Steel | Deformed | 400 | 200 | 16 | No | 160 | Cylinder | Splitting | 18.6
144 |  | 70-15M-6/12-5 | 0.53 | 70 | 4.35 | 34 | 28 | 67 | Mild Steel | Deformed | 400 | 200 | 16 | No | 80 | Cylinder | Splitting | 47.5
145 |  | 70-15M-6/12-10 | 0.53 | 70 | 4.35 | 34 | 28 | 67 | Mild Steel | Deformed | 400 | 200 | 16 | No | 160 | Cylinder | Splitting | 22.3
146 |  | 70-20M-4/8-5 | 0.53 | 70 | 4.35 | 34 | 28 | 40 | Mild Steel | Deformed | 400 | 200 | 19.5 | No | 100 | Cylinder | Splitting | 14.3
147 |  | 70-20M-4/8-10 | 0.53 | 70 | 4.35 | 34 | 28 | 40 | Mild Steel | Deformed | 400 | 200 | 19.5 | No | 200 | Cylinder | Splitting | 9.1
148 |  | 70-20M-6/12-5 | 0.53 | 70 | 4.35 | 34 | 28 | 65 | Mild Steel | Deformed | 400 | 200 | 19.5 | No | 100 | Cylinder | Splitting | 35.6
149 |  | 70-20M-6/12-10 | 0.53 | 70 | 4.35 | 34 | 28 | 65 | Mild Steel | Deformed | 400 | 200 | 19.5 | No | 200 | Cylinder | Splitting | 17.9
150 |  | 100-15M-4/8-5 | 0.53 | 100 | 4.35 | 32 | 28 | 42 | Mild Steel | Deformed | 400 | 200 | 16 | No | 80 | Cylinder | Splitting | 26.8
151 |  | 100-15M-4/8-10 | 0.53 | 100 | 4.35 | 32 | 28 | 42 | Mild Steel | Deformed | 400 | 200 | 16 | No | 160 | Cylinder | Splitting | 17.7
152 |  | 100-15M-6/12-5 | 0.53 | 100 | 4.35 | 32 | 28 | 67 | Mild Steel | Deformed | 400 | 200 | 16 | No | 80 | Cylinder | Splitting | 44.8
153 |  | 100-15M-6/12-10 | 0.53 | 100 | 4.35 | 32 | 28 | 67 | Mild Steel | Deformed | 400 | 200 | 16 | No | 160 | Cylinder | Splitting | 21.5
154 |  | 100-20M-4/8-5 | 0.53 | 100 | 4.35 | 32 | 28 | 40 | Mild Steel | Deformed | 400 | 200 | 19.5 | No | 100 | Cylinder | Splitting | 13.3
155 |  | 100-20M-4/8-10 | 0.53 | 100 | 4.35 | 32 | 28 | 40 | Mild Steel | Deformed | 400 | 200 | 19.5 | No | 200 | Cylinder | Splitting | 11.2
156 |  | 100-20M-6/12-5 | 0.53 | 100 | 4.35 | 32 | 28 | 65 | Mild Steel | Deformed | 400 | 200 | 19.5 | No | 100 | Cylinder | Splitting | 27.8
157 |  | 100-20M-6/12-10 | 0.53 | 100 | 4.35 | 32 | 28 | 65 | Mild Steel | Deformed | 400 | 200 | 19.5 | No | 200 | Cylinder | Splitting | 18.7
158 |  | 0-13M-4/8-5 | 0.49 | 0 | 0 | 42 | 28 | 42 | GFRP | Sand Coated | 862 | 45.6 | 13 | No | 65 | Cylinder | Splitting | 25.5
159 |  | 0-13M-4/8-10 | 0.49 | 0 | 0 | 42 | 28 | 42 | GFRP | Sand Coated | 862 | 45.6 | 13 | No | 130 | Cylinder | Splitting | 13.2
160 |  | 0-13M-6/12-5 | 0.49 | 0 | 0 | 42 | 28 | 67 | GFRP | Sand Coated | 862 | 45.6 | 13 | No | 65 | Cylinder | Splitting | 25.6
161 |  | 0-13M-6/12-10 | 0.49 | 0 | 0 | 42 | 28 | 67 | GFRP | Sand Coated | 862 | 45.6 | 13 | No | 130 | Cylinder | Splitting | 14.3
162 |  | 0-20M-4/8-5 | 0.49 | 0 | 0 | 42 | 28 | 40 | GFRP | Sand Coated | 907 | 51 | 20 | No | 100 | Cylinder | Splitting | 15.2
163 |  | 0-20M-4/8-10 | 0.49 | 0 | 0 | 42 | 28 | 40 | GFRP | Sand Coated | 907 | 51 | 20 | No | 200 | Cylinder | Splitting | 8.5
164 |  | 0-20M-6/12-5 | 0.49 | 0 | 0 | 42 | 28 | 65 | GFRP | Sand Coated | 907 | 51 | 20 | No | 100 | Cylinder | Splitting | 23.2
165 |  | 0-20M-6/12-10 | 0.49 | 0 | 0 | 42 | 28 | 65 | GFRP | Sand Coated | 907 | 51 | 20 | No | 200 | Cylinder | Splitting | 9.3
166 |  | 30-13M-4/8-5 | 0.51 | 30 | 4.35 | 34 | 28 | 42 | GFRP | Sand Coated | 862 | 45.6 | 13 | No | 65 | Cylinder | Splitting | 20.6
167 |  | 30-13M-4/8-10 | 0.51 | 30 | 4.35 | 34 | 28 | 42 | GFRP | Sand Coated | 862 | 45.6 | 13 | No | 130 | Cylinder | Splitting | 9.7
168 |  | 30-13M-6/12-5 | 0.51 | 30 | 4.35 | 34 | 28 | 67 | GFRP | Sand Coated | 862 | 45.6 | 13 | No | 65 | Cylinder | Splitting | 28.5
169 |  | 30-13M-6/12-10 | 0.51 | 30 | 4.35 | 34 | 28 | 67 | GFRP | Sand Coated | 862 | 45.6 | 13 | No | 130 | Cylinder | Splitting | 13.5
170 |  | 30-20M-4/8-5 | 0.51 | 30 | 4.35 | 34 | 28 | 40 | GFRP | Sand Coated | 907 | 51 | 20 | No | 100 | Cylinder | Splitting | 13.5
171 |  | 30-20M-4/8-10 | 0.51 | 30 | 4.35 | 34 | 28 | 40 | GFRP | Sand Coated | 907 | 51 | 20 | No | 200 | Cylinder | Splitting | 7
172 |  | 30-20M-6/12-5 | 0.51 | 30 | 4.35 | 34 | 28 | 65 | GFRP | Sand Coated | 907 | 51 | 20 | No | 100 | Cylinder | Splitting | 17.6
173 |  | 30-20M-6/12-10 | 0.51 | 30 | 4.35 | 34 | 28 | 65 | GFRP | Sand Coated | 907 | 51 | 20 | No | 200 | Cylinder | Splitting | 9.4
174 |  | 50-13M-4/8-5 | 0.53 | 50 | 4.35 | 35.5 | 28 | 42 | GFRP | Sand Coated | 862 | 45.6 | 13 | No | 65 | Cylinder | Splitting | 18.1
175 |  | 50-13M-4/8-10 | 0.53 | 50 | 4.35 | 35.5 | 28 | 42 | GFRP | Sand Coated | 862 | 45.6 | 13 | No | 130 | Cylinder | Splitting | 9.7
176 |  | 50-13M-6/12-5 | 0.53 | 50 | 4.35 | 35.5 | 28 | 67 | GFRP | Sand Coated | 862 | 45.6 | 13 | No | 65 | Cylinder | Splitting | 24.2
177 |  | 50-13M-6/12-10 | 0.53 | 50 | 4.35 | 35.5 | 28 | 67 | GFRP | Sand Coated | 862 | 45.6 | 13 | No | 130 | Cylinder | Splitting | 12.3
178 |  | 50-20M-4/8-5 | 0.53 | 50 | 4.35 | 35.5 | 28 | 40 | GFRP | Sand Coated | 907 | 51 | 20 | No | 100 | Cylinder | Splitting | 15.4
179 |  | 50-20M-4/8-10 | 0.53 | 50 | 4.35 | 35.5 | 28 | 40 | GFRP | Sand Coated | 907 | 51 | 20 | No | 200 | Cylinder | Splitting | 7.2
180 |  | 50-20M-6/12-5 | 0.53 | 50 | 4.35 | 35.5 | 28 | 65 | GFRP | Sand Coated | 907 | 51 | 20 | No | 100 | Cylinder | Splitting | 18.8
181 |  | 50-20M-6/12-10 | 0.53 | 50 | 4.35 | 35.5 | 28 | 65 | GFRP | Sand Coated | 907 | 51 | 20 | No | 200 | Cylinder | Splitting | 11.9
182 |  | 70-13M-4/8-5 | 0.53 | 70 | 4.35 | 34 | 28 | 42 | GFRP | Sand Coated | 862 | 45.6 | 13 | No | 65 | Cylinder | Splitting | 15.1
183 |  | 70-13M-4/8-10 | 0.53 | 70 | 4.35 | 34 | 28 | 42 | GFRP | Sand Coated | 862 | 45.6 | 13 | No | 130 | Cylinder | Splitting | 8.8
184 |  | 70-13M-6/12-5 | 0.53 | 70 | 4.35 | 34 | 28 | 67 | GFRP | Sand Coated | 862 | 45.6 | 13 | No | 65 | Cylinder | Splitting | 22.9
185 |  | 70-13M-6/12-10 | 0.53 | 70 | 4.35 | 34 | 28 | 67 | GFRP | Sand Coated | 862 | 45.6 | 13 | No | 130 | Cylinder | Splitting | 13.4
186 |  | 70-20M-4/8-5 | 0.53 | 70 | 4.35 | 34 | 28 | 40 | GFRP | Sand Coated | 907 | 51 | 20 | No | 100 | Cylinder | Splitting | 10.1
187 |  | 70-20M-4/8-10 | 0.53 | 70 | 4.35 | 34 | 28 | 40 | GFRP | Sand Coated | 907 | 51 | 20 | No | 200 | Cylinder | Splitting | 7.1
188 |  | 70-20M-6/12-5 | 0.53 | 70 | 4.35 | 34 | 28 | 65 | GFRP | Sand Coated | 907 | 51 | 20 | No | 100 | Cylinder | Splitting | 18.9
189 |  | 70-20M-6/12-10 | 0.53 | 70 | 4.35 | 34 | 28 | 65 | GFRP | Sand Coated | 907 | 51 | 20 | No | 200 | Cylinder | Splitting | 12.1
190 |  | 100-13M-4/8-5 | 0.53 | 100 | 4.35 | 32 | 28 | 42 | GFRP | Sand Coated | 862 | 45.6 | 13 | No | 65 | Cylinder | Push-out | 16.1
191 |  | 100-13M-4/8-10 | 0.53 | 100 | 4.35 | 32 | 28 | 42 | GFRP | Sand Coated | 862 | 45.6 | 13 | No | 130 | Cylinder | Push-out | 9.3
192 |  | 100-13M-6/12-5 | 0.53 | 100 | 4.35 | 32 | 28 | 67 | GFRP | Sand Coated | 862 | 45.6 | 13 | No | 65 | Cylinder | Push-out | 24.3
193 |  | 100-13M-6/12-10 | 0.53 | 100 | 4.35 | 32 | 28 | 67 | GFRP | Sand Coated | 862 | 45.6 | 13 | No | 130 | Cylinder | Push-out | 11.6
194 |  | 100-20M-4/8-5 | 0.53 | 100 | 4.35 | 32 | 28 | 40 | GFRP | Sand Coated | 907 | 51 | 20 | No | 100 | Cylinder | Push-out | 13.8
195 |  | 100-20M-4/8-10 | 0.53 | 100 | 4.35 | 32 | 28 | 40 | GFRP | Sand Coated | 907 | 51 | 20 | No | 200 | Cylinder | Push-out | 7
196 |  | 100-20M-6/12-5 | 0.53 | 100 | 4.35 | 32 | 28 | 65 | GFRP | Sand Coated | 907 | 51 | 20 | No | 100 | Cylinder | Push-out | 16.9
197 |  | 100-20M-6/12-10 | 0.53 | 100 | 4.35 | 32 | 28 | 65 | GFRP | Sand Coated | 907 | 51 | 20 | No | 200 | Cylinder | Push-out | 10.5
198 | Lv at al. 2018 | 0-NAC0 | 0.46 | 0 | 0 | 45.41 | 28 | 65 | Mild Steel | Deformed | 678 | 200 | 20 | No | 100 | Cube | Splitting | 10.37
199 |  | 0-RAC30 | 0.39 | 30 | 4.54 | 44.41 | 28 | 65 | Mild Steel | Deformed | 678 | 200 | 20 | No | 100 | Cube | Splitting | 11.69
200 |  | 0-RAC50 | 0.38 | 50 | 4.54 | 44.93 | 28 | 65 | Mild Steel | Deformed | 678 | 200 | 20 | No | 100 | Cube | Splitting | 11.52
201 |  | 0-RAC70 | 0.37 | 70 | 4.54 | 44.79 | 28 | 65 | Mild Steel | Deformed | 678 | 200 | 20 | No | 100 | Cube | Splitting | 12.42
202 |  | 0-RAC100 | 0.35 | 100 | 4.54 | 45.92 | 28 | 65 | Mild Steel | Deformed | 678 | 200 | 20 | No | 100 | Cube | Splitting | 11.69
203 |  | 0.1-NAC0 | 0.46 | 0 | 0 | 45.41 | 28 | 65 | Mild Steel | Deformed | 678 | 200 | 20 | No | 100 | Cube | Pullout | 16.92
204 |  | 0.1-RAC30 | 0.39 | 30 | 4.54 | 44.41 | 28 | 65 | Mild Steel | Deformed | 678 | 200 | 20 | No | 100 | Cube | Pullout | 17.86
205 |  | 0.1-RAC50 | 0.38 | 50 | 4.54 | 44.93 | 28 | 65 | Mild Steel | Deformed | 678 | 200 | 20 | No | 100 | Cube | Pullout | 20.08
206 |  | 0.1-RAC70 | 0.37 | 70 | 4.54 | 44.79 | 28 | 65 | Mild Steel | Deformed | 678 | 200 | 20 | No | 100 | Cube | Pullout | 13.7
207 |  | 0.1-RAC100 | 0.35 | 100 | 4.54 | 45.92 | 28 | 65 | Mild Steel | Deformed | 678 | 200 | 20 | No | 100 | Cube | Pullout | 15.13
208 |  | 0.2-NAC0 | 0.46 | 0 | 0 | 45.41 | 28 | 65 | Mild Steel | Deformed | 678 | 200 | 20 | No | 100 | Cube | Pullout | 17.31
209 |  | 0.2-RAC30 | 0.39 | 30 | 4.54 | 44.41 | 28 | 65 | Mild Steel | Deformed | 678 | 200 | 20 | No | 100 | Cube | Pullout | 19.77
210 |  | 0.2-RAC50 | 0.38 | 50 | 4.54 | 44.93 | 28 | 65 | Mild Steel | Deformed | 678 | 200 | 20 | No | 100 | Cube | Pullout | 16.27
211 |  | 0.2-RAC70 | 0.37 | 70 | 4.54 | 44.79 | 28 | 65 | Mild Steel | Deformed | 678 | 200 | 20 | No | 100 | Cube | Pullout | 20.61
212 |  | 0.2-RAC100 | 0.35 | 100 | 4.54 | 45.92 | 28 | 65 | Mild Steel | Deformed | 678 | 200 | 20 | No | 100 | Cube | Pullout | 19.23
213 |  | 0.3-NAC0 | 0.46 | 0 | 0 | 45.41 | 28 | 65 | Mild Steel | Deformed | 678 | 200 | 20 | No | 100 | Cube | Pullout | 19.22
214 |  | 0.3-RAC30 | 0.39 | 30 | 4.54 | 44.41 | 28 | 65 | Mild Steel | Deformed | 678 | 200 | 20 | No | 100 | Cube | Pullout | 20.28
215 |  | 0.3-RAC50 | 0.38 | 50 | 4.54 | 44.93 | 28 | 65 | Mild Steel | Deformed | 678 | 200 | 20 | No | 100 | Cube | Pullout | 21.14
216 |  | 0.3-RAC70 | 0.37 | 70 | 4.54 | 44.79 | 28 | 65 | Mild Steel | Deformed | 678 | 200 | 20 | No | 100 | Cube | Pullout | 17.66
217 |  | 0.3-RAC100 | 0.35 | 100 | 4.54 | 45.92 | 28 | 65 | Mild Steel | Deformed | 678 | 200 | 20 | No | 100 | Cube | Pullout | 20.8
218 | Dong et al. 2019 | BMD1-10d | 0.42 | 0 | 0 | 42.96 | 28 | 41 | Mild Steel | Deformed | 498 | 210 | 20 | Yes | 200 | Beam | Splitting | 15.16
219 |  | BMD1-20d | 0.42 | 0 | 0 | 42.96 | 28 | 41 | Mild Steel | Deformed | 498 | 210 | 20 | Yes | 400 | Beam | Bar Broken | 9.63
220 |  | BMD2-10d | 0.42 | 50 | 4.7 | 41.18 | 28 | 41 | Mild Steel | Deformed | 498 | 210 | 20 | Yes | 200 | Beam | Splitting | 13.39
221 |  | BMD2-20d | 0.42 | 50 | 4.7 | 41.18 | 28 | 41 | Mild Steel | Deformed | 498 | 210 | 20 | Yes | 400 | Beam | Bar Broken | 9.18
222 |  | BMD3-10d | 0.42 | 66 | 4.7 | 41.54 | 28 | 41 | Mild Steel | Deformed | 498 | 210 | 20 | Yes | 200 | Beam | Splitting | 13.4
223 |  | BMD3-20d | 0.42 | 66 | 4.7 | 41.54 | 28 | 41 | Mild Steel | Deformed | 498 | 210 | 20 | Yes | 400 | Beam | Bar Broken | 9.6
224 |  | BMD4-10d | 0.42 | 100 | 4.7 | 32.61 | 28 | 41 | Mild Steel | Deformed | 498 | 210 | 20 | Yes | 200 | Beam | Splitting | 11.87
225 |  | BMD4-20d | 0.42 | 100 | 4.7 | 32.61 | 28 | 41 | Mild Steel | Deformed | 498 | 210 | 20 | Yes | 400 | Beam | Bar Broken | 9.74
226 |  | BHD1-10d | 0.33 | 0 | 0 | 62.61 | 28 | 41 | Mild Steel | Deformed | 498 | 210 | 20 | Yes | 200 | Beam | Splitting | 15.71
227 |  | BHD1-20d | 0.33 | 0 | 0 | 62.61 | 28 | 41 | Mild Steel | Deformed | 498 | 210 | 20 | Yes | 400 | Beam | Bar Broken | 10.1
228 |  | BHD2-10d | 0.33 | 33 | 4.7 | 57.67 | 28 | 41 | Mild Steel | Deformed | 498 | 210 | 20 | Yes | 200 | Beam | Splitting | 15.29
229 |  | BHD2-20d | 0.33 | 33 | 4.7 | 57.67 | 28 | 41 | Mild Steel | Deformed | 498 | 210 | 20 | Yes | 400 | Beam | Bar Broken | 9.03
230 |  | BHD3-10d | 0.33 | 50 | 4.7 | 60.4 | 28 | 41 | Mild Steel | Deformed | 498 | 210 | 20 | Yes | 200 | Beam | Splitting | 16.5
231 |  | BHD3-20d | 0.33 | 50 | 4.7 | 60.4 | 28 | 41 | Mild Steel | Deformed | 498 | 210 | 20 | Yes | 400 | Beam | Bar Broken | 8.83
232 |  | BHD4-10d | 0.33 | 66 | 4.7 | 56.8 | 28 | 41 | Mild Steel | Deformed | 498 | 210 | 20 | Yes | 200 | Beam | Splitting | 15.48
233 |  | BHD4-20d | 0.33 | 66 | 4.7 | 56.8 | 28 | 41 | Mild Steel | Deformed | 498 | 210 | 20 | Yes | 400 | Beam | Bar Broken | 9.69
234 |  | BHD5-10d | 0.33 | 100 | 4.7 | 50.36 | 28 | 41 | Mild Steel | Deformed | 498 | 210 | 20 | Yes | 200 | Beam | Splitting | 13.84
235 |  | BHD5-20d | 0.33 | 100 | 4.7 | 50.36 | 28 | 41 | Mild Steel | Deformed | 498 | 210 | 20 | Yes | 400 | Beam | Bar Broken | 10.28
236 |  | BMP1-10d | 0.42 | 50 | 4.7 | 41.18 | 28 | 41 | Mild Steel | Plain | 324 | 208 | 20 | Yes | 200 | Beam | Pullout | 6.55
237 |  | BMP1-20d | 0.42 | 50 | 4.7 | 41.18 | 28 | 41 | Mild Steel | Plain | 324 | 208 | 20 | Yes | 400 | Beam | Pullout | 4.23
238 |  | BMP2-15d | 0.42 | 50 | 4.7 | 41.18 | 28 | 41 | Mild Steel | Plain | 324 | 208 | 20 | Yes | 300 | Beam | Pullout | 4.77
239 |  | BMP2-25d | 0.42 | 50 | 4.7 | 41.18 | 28 | 41 | Mild Steel | Plain | 324 | 208 | 20 | Yes | 500 | Beam | Pullout | 3.97
240 |  | BMP3-10d | 0.42 | 66 | 4.7 | 41.54 | 28 | 41 | Mild Steel | Plain | 324 | 208 | 20 | Yes | 300 | Beam | Pullout | 6.38
241 |  | BMP3-20d | 0.42 | 66 | 4.7 | 41.54 | 28 | 41 | Mild Steel | Plain | 324 | 208 | 20 | Yes | 500 | Beam | Pullout | 4.65
242 |  | BMP4-15d | 0.42 | 66 | 4.7 | 41.54 | 28 | 41 | Mild Steel | Plain | 324 | 208 | 20 | Yes | 300 | Beam | Pullout | 5.54
243 |  | BMP4-25d | 0.42 | 66 | 4.7 | 41.54 | 28 | 41 | Mild Steel | Plain | 324 | 208 | 20 | Yes | 500 | Beam | Pullout | 3.82
244 | Tang et al. 2019 | NAC | 0.6 | 0 | 0 | 42.9 | 28 | 44 | Mild Steel | Deformed | 550 | 200 | 12 | No | 60 | Cube | Splitting | 10.28
245 |  | RCA50 | 0.6 | 50 | 8.1 | 35.84 | 28 | 44 | Mild Steel | Deformed | 550 | 200 | 12 | No | 60 | Cube | Splitting | 11.76
246 |  | RCA100 | 0.6 | 100 | 8.1 | 30.36 | 28 | 44 | Mild Steel | Deformed | 550 | 200 | 12 | No | 60 | Cube | Splitting | 13.11
247 |  | TRCA50 | 0.6 | 50 | 4.25 | 42.5 | 28 | 44 | Mild Steel | Deformed | 550 | 200 | 12 | No | 60 | Cube | Splitting | 10.89
248 |  | TRCA100 | 0.6 | 100 | 4.25 | 35.2 | 28 | 44 | Mild Steel | Deformed | 550 | 200 | 12 | No | 60 | Cube | Splitting | 12.25
249 | Alhawat et al. 2019 | RCA0-60 | 0.4 | 0 | 0 | 54.66 | 28 | 94 | Mild Steel | Deformed | 550 | 200 | 12 | No | 60 | Cube | Pullout | 27.12
250 |  | RCA0-167 | 0.4 | 0 | 0 | 54.66 | 28 | 94 | Mild Steel | Deformed | 550 | 200 | 12 | No | 167 | Cube | Pullout | 11.44
251 |  | RCA0-100 | 0.4 | 0 | 0 | 54.66 | 28 | 90 | Mild Steel | Deformed | 550 | 200 | 20 | No | 100 | Cube | Pullout | 18.98
252 |  | RCA25-60 | 0.4 | 25 | 4.4 | 54.11 | 28 | 94 | Mild Steel | Deformed | 550 | 200 | 12 | No | 60 | Cube | Pullout | 27.05
253 |  | RCA25-167 | 0.4 | 25 | 4.4 | 54.11 | 28 | 94 | Mild Steel | Deformed | 550 | 200 | 12 | No | 167 | Cube | Pullout | 11.39
254 |  | RCA25-100 | 0.4 | 25 | 4.4 | 54.11 | 28 | 90 | Mild Steel | Deformed | 550 | 200 | 20 | No | 100 | Cube | Pullout | 18.55
255 |  | RCA50-60 | 0.4 | 50 | 4.4 | 50.33 | 28 | 94 | Mild Steel | Deformed | 550 | 200 | 12 | No | 60 | Cube | Pullout | 26.53
256 |  | RCA50-167 | 0.4 | 50 | 4.4 | 50.33 | 28 | 94 | Mild Steel | Deformed | 550 | 200 | 12 | No | 167 | Cube | Pullout | 10.83
257 |  | RCA50-100 | 0.4 | 50 | 4.4 | 50.33 | 28 | 90 | Mild Steel | Deformed | 550 | 200 | 20 | No | 100 | Cube | Pullout | 17.51
258 |  | RCA100-I-60 | 0.4 | 100 | 4.4 | 47.08 | 28 | 94 | Mild Steel | Deformed | 550 | 200 | 12 | No | 60 | Cube | Pullout | 25.87
259 |  | RCA100-167 | 0.4 | 100 | 4.4 | 47.08 | 28 | 94 | Mild Steel | Deformed | 550 | 200 | 12 | No | 167 | Cube | Pullout | 10.26
260 |  | RCA100-100 | 0.4 | 100 | 4.4 | 47.08 | 28 | 90 | Mild Steel | Deformed | 550 | 200 | 20 | No | 100 | Cube | Pullout | 15.63
261 | Majhi et al. 2019 | RC0 | 0.5 | 0 | 0 | 40.42 | 28 | 67 | Mild Steel | Deformed | 500 | 200 | 16 | No | 150 | Cube | Splitting | 10.2
262 |  | RC50 | 0.5 | 50 | 4.5 | 36.92 | 28 | 67 | Mild Steel | Deformed | 500 | 200 | 16 | No | 150 | Cube | Splitting | 9.7
263 |  | RC100 | 0.5 | 100 | 4.5 | 32.9 | 28 | 67 | Mild Steel | Deformed | 500 | 200 | 16 | No | 150 | Cube | Splitting | 8.3
264 | Joseph et al. 2019 | 320-NCA | 0.56 | 0 | 0 | 31 | 28 | 68 | Mild Steel | Deformed | 520 | 205 | 12.7 | No | 60 | Cylinder | Pullout | 11.7
265 |  | 320-RCA(H) | 0.38 | 100 | 6.05 | 31.3 | 28 | 68 | Mild Steel | Deformed | 520 | 205 | 12.7 | No | 60 | Cylinder | Pullout | 12.5
266 |  | 440-NCA | 0.44 | 0 | 0 | 41.8 | 28 | 68 | Mild Steel | Deformed | 520 | 205 | 12.7 | No | 60 | Cylinder | Pullout | 16.73
267 |  | 440-RCA(L) | 0.9 | 100 | 5.63 | 36.5 | 28 | 68 | Mild Steel | Deformed | 520 | 205 | 12.7 | No | 60 | Cylinder | Pullout | 13.75
268 |  | 440-RCA(M) | 0.48 | 100 | 6.13 | 33.4 | 28 | 68 | Mild Steel | Deformed | 520 | 205 | 12.7 | No | 60 | Cylinder | Pullout | 14.71
269 |  | 440-RCA(H) | 0.38 | 100 | 6.05 | 44.3 | 28 | 68 | Mild Steel | Deformed | 520 | 205 | 12.7 | No | 60 | Cylinder | Pullout | 16.05
270 | Rasid et a. 2020 | NAC | 0.55 | 0 | 0 | 21.14 | 28 | 65.5 | Mild Steel | Deformed | 447 | 200 | 19 | No | 95 | Cylinder | Pullout | 9.7
271 |  | RAC50 | 0.55 | 50 | 6.1 | 19.95 | 28 | 65.5 | Mild Steel | Deformed | 447 | 200 | 19 | No | 95 | Cylinder | Pullout | 9.43
272 |  | RAC100 | 0.55 | 100 | 6.1 | 17.15 | 28 | 65.5 | Mild Steel | Deformed | 447 | 200 | 19 | No | 95 | Cylinder | Pullout | 8.25
273 | Z.Li et al. 2020 | NC | 0.45 | 0 | 0 | 51.1 | 28 | 65 | Mild Steel | Deformed | 575 | 200 | 20 | No | 100 | Cube | Splitting | 18.92
274 |  | RC50 | 0.41 | 50 | 4.1 | 53.5 | 28 | 65 | Mild Steel | Deformed | 575 | 200 | 20 | No | 100 | Cube | Splitting | 17.25
275 |  | RC100 | 0.4 | 100 | 4.1 | 54.1 | 28 | 65 | Mild Steel | Deformed | 575 | 200 | 20 | No | 100 | Cube | Splitting | 16.58
276 | Rockson et al. 2020 | M0C25 | 0.39 | 0 | 0 | 55.24 | 90 | 25 | Mild Steel | Deformed | 432 | 200 | 16 | Yes | 200 | Beam | Splitting | 8.8
277 |  | M100C25 | 0.39 | 100 | 4.79 | 30.16 | 90 | 25 | Mild Steel | Deformed | 432 | 200 | 16 | Yes | 200 | Beam | Splitting | 6.6
278 |  | M0C40 | 0.39 | 0 | 0 | 55.24 | 90 | 40 | Mild Steel | Deformed | 432 | 200 | 16 | Yes | 200 | Beam | Splitting | 10.3
279 |  | M100C40 | 0.39 | 100 | 4.79 | 30.16 | 90 | 40 | Mild Steel | Deformed | 432 | 200 | 16 | Yes | 200 | Beam | Splitting | 7.1
280 | Zou et al. 2020 | H10-r-S | 0.46 | 100 | 5.46 | 34.5 | 28 | 95 | BFRP | Sand Coated | 922 | 46.2 | 10 | No | 50 | Cube | Pullout | 17.95
281 |  | HW10-r-S | 0.46 | 100 | 5.46 | 34.5 | 28 | 95 | BFRP | Sand Coated | 996 | 42.9 | 10 | No | 50 | Cube | Pullout | 15.82
282 |  | HS10-r-S | 0.46 | 100 | 5.46 | 34.5 | 28 | 95 | BFRP | Sand Coated | 1327 | 53.5 | 10 | No | 50 | Cube | Pullout | 12.73
283 |  | H8-r-S | 0.46 | 100 | 5.46 | 34.5 | 28 | 71 | BFRP | Sand Coated | 1060 | 46.7 | 8 | No | 40 | Cube | Pullout | 16.19
284 |  | H12-r-S | 0.46 | 100 | 5.46 | 34.5 | 28 | 94 | BFRP | Sand Coated | 962 | 48.8 | 12 | No | 60 | Cube | Pullout | 13.11
285 |  | H8-c-S | 0.46 | 0 | 0 | 43.2 | 28 | 71 | BFRP | Sand Coated | 1060 | 47 | 8 | No | 40 | Cube | Pullout | 16.87
286 |  | H8-rs-S | 0.43 | 100 | 5.46 | 39.7 | 28 | 71 | BFRP | Sand Coated | 1060 | 47 | 8 | No | 40 | Cube | Pullout | 14.59
287 | Aseel et al. 2021 | P1-Rep100 | 0.51 | 0 | 0 | 25 | 28 | 150 | Mild Steel | Deformed | 525 | 200 | 12 | No | 60 | Cube | Splitting | 10.4
288 |  | P2-Rep50 | 0.53 | 50 | 4.4 | 25 | 28 | 150 | Mild Steel | Deformed | 525 | 200 | 12 | No | 60 | Cube | Splitting | 11.12
289 |  | P3-Rep0 | 0.55 | 100 | 4.4 | 25 | 28 | 150 | Mild Steel | Deformed | 525 | 200 | 12 | No | 60 | Cube | Splitting | 11.96
290 |  | P4-fc15 | 0.61 | 100 | 4.4 | 15 | 28 | 150 | Mild Steel | Deformed | 525 | 200 | 12 | No | 60 | Cube | Splitting | 6.1
291 |  | P5-fc35 | 0.4 | 100 | 4.4 | 35 | 28 | 150 | Mild Steel | Deformed | 525 | 200 | 12 | No | 60 | Cube | Splitting | 10.81
292 |  | P6-fc50 | 0.39 | 100 | 4.4 | 50 | 28 | 150 | Mild Steel | Deformed | 525 | 200 | 12 | No | 60 | Cube | Splitting | 12.67
293 |  | P7-D16 | 0.55 | 100 | 4.4 | 25 | 28 | 150 | Mild Steel | Deformed | 525 | 200 | 16 | No | 80 | Cube | Splitting | 7.79
294 |  | P7-D22 | 0.55 | 100 | 4.4 | 25 | 28 | 150 | Mild Steel | Deformed | 525 | 200 | 22 | No | 110 | Cube | Splitting | 5.65
295 |  | P7-D25 | 0.55 | 100 | 4.4 | 25 | 28 | 150 | Mild Steel | Deformed | 525 | 200 | 25 | No | 125 | Cube | Splitting | 4.97
296 |  | P10-Em7D | 0.55 | 100 | 4.4 | 25 | 28 | 150 | Mild Steel | Deformed | 525 | 200 | 12 | No | 84 | Cube | Splitting | 10.11
297 |  | P11-Em10D | 0.55 | 100 | 4.4 | 25 | 28 | 150 | Mild Steel | Deformed | 525 | 200 | 12 | No | 120 | Cube | Splitting | 9.12
298 |  | P12-Em12D | 0.55 | 100 | 4.4 | 25 | 28 | 150 | Mild Steel | Deformed | 525 | 200 | 12 | No | 144 | Cube | Splitting | 8.79
299 |  | P13-fy325 | 0.55 | 100 | 4.4 | 25 | 28 | 150 | Mild Steel | Deformed | 325 | 200 | 12 | No | 60 | Cube | Splitting | 9.81
300 |  | P14-fy420 | 0.55 | 100 | 4.4 | 25 | 28 | 150 | Mild Steel | Deformed | 420 | 200 | 12 | No | 60 | Cube | Splitting | 13.82
301 |  | P15-fy625 | 0.55 | 100 | 4.4 | 25 | 28 | 150 | Mild Steel | Deformed | 625 | 200 | 12 | No | 60 | Cube | Splitting | 22.78
302 |  | P16-Co100 | 0.55 | 100 | 4.4 | 25 | 28 | 100 | Mild Steel | Deformed | 525 | 200 | 12 | No | 60 | Cube | Splitting | 9.88
303 |  | P17-Co200 | 0.55 | 100 | 4.4 | 25 | 28 | 200 | Mild Steel | Deformed | 525 | 200 | 12 | No | 60 | Cube | Push-out | 10.03
304 |  | P18-Co250 | 0.55 | 100 | 4.4 | 25 | 28 | 250 | Mild Steel | Deformed | 525 | 200 | 12 | No | 60 | Cube | Push-out | 10.1
305 | Bravo et al.2021 | C10C-Val | 0.51 | 10 | 8.6 | 60.7 | 56 | 54 | Mild Steel | Deformed | 500 | 210 | 12 | No | 69 | Cylinder | Splitting | 15.5
306 |  | C50C-Val | 0.51 | 50 | 8.6 | 52.2 | 56 | 54 | Mild Steel | Deformed | 500 | 210 | 12 | No | 69 | Cylinder | Splitting | 15.2
307 |  | C100C-Val | 0.51 | 100 | 8.6 | 44.7 | 56 | 54 | Mild Steel | Deformed | 500 | 210 | 12 | No | 69 | Cylinder | Splitting | 13.8
308 |  | C10C-Ret | 0.51 | 10 | 8.4 | 54.3 | 56 | 54 | Mild Steel | Deformed | 500 | 210 | 12 | No | 69 | Cylinder | Splitting | 17.8
309 |  | C50C-Ret | 0.51 | 50 | 8.4 | 44.5 | 56 | 54 | Mild Steel | Deformed | 500 | 210 | 12 | No | 69 | Cylinder | Splitting | 15.9
310 |  | C100C-Ret | 0.51 | 100 | 8.4 | 36.5 | 56 | 54 | Mild Steel | Deformed | 500 | 210 | 12 | No | 69 | Cylinder | Splitting | 14.4
311 | Liu et al. 2021 | NC | 0.5 | 0 | 0 | 45 | 28 | 42 | Mild Steel | Deformed | 566 | 200 | 16 | No | 160 | Cube | Splitting-pullout | 19.63
312 |  | RC50 | 0.5 | 50 | 4.36 | 45 | 28 | 42 | Mild Steel | Deformed | 566 | 200 | 16 | No | 160 | Cube | Splitting-pullout | 14.45
313 |  | RC100 | 0.5 | 100 | 4.36 | 45 | 28 | 42 | Mild Steel | Deformed | 566 | 200 | 16 | No | 160 | Cube | Splitting-pullout | 13.14
314 | Rockson et al. 2021 | M0L200 | 0.39 | 0 | 0 | 55.24 | 90 | 25 | Mild Steel | Deformed | 432 | 200 | 16 | Yes | 200 | Beam | Splitting | 8.8
315 |  | M0L300 | 0.39 | 0 | 0 | 55.24 | 90 | 25 | Mild Steel | Deformed | 432 | 200 | 16 | Yes | 300 | Beam | Splitting | 7
316 | Wang et al. 2021 | B-1 | 0.52 | 30 | 4.1 | 30 | 28 | 49 | BFRP | Deformed | 913 | 57.4 | 12 | No | 100 | Cube | Splitting | 5.34
317 |  | B-2 | 0.52 | 30 | 4.1 | 30 | 28 | 69 | BFRP | Deformed | 913 | 57.4 | 12 | No | 100 | Cube | Pullout | 10.87
318 |  | B-3 | 0.52 | 30 | 4.1 | 30 | 28 | 89 | BFRP | Deformed | 913 | 57.4 | 12 | No | 100 | Cube | Pullout | 12.48
319 |  | B-4 | 0.52 | 30 | 4.1 | 30 | 28 | 70 | BFRP | Deformed | 943 | 55 | 10 | No | 100 | Cube | Pullout | 10.43
320 |  | B-5 | 0.52 | 30 | 4.1 | 30 | 28 | 67 | BFRP | Deformed | 910 | 53.2 | 16 | No | 100 | Cube | Pullout | 9.86
321 |  | B-6 | 0.52 | 30 | 4.1 | 30 | 28 | 69 | BFRP | Deformed | 913 | 57.4 | 12 | No | 75 | Cube | Pullout | 10.98
322 |  | B-7 | 0.5 | 0 | 0 | 35 | 28 | 69 | BFRP | Deformed | 913 | 57.4 | 12 | No | 100 | Cube | Pullout | 12.38
323 |  | B-8 | 0.5 | 30 | 4.1 | 35 | 28 | 69 | BFRP | Deformed | 913 | 57.4 | 12 | No | 100 | Cube | Pullout | 11.65
324 |  | B-9 | 0.5 | 50 | 4.1 | 35 | 28 | 69 | BFRP | Deformed | 913 | 57.4 | 12 | No | 100 | Cube | Pullout | 10.75
325 |  | B-10 | 0.5 | 70 | 4.1 | 35 | 28 | 69 | BFRP | Deformed | 913 | 57.4 | 12 | No | 100 | Cube | Pullout | 10.12
326 |  | B-11 | 0.5 | 100 | 4.1 | 35 | 28 | 69 | BFRP | Deformed | 913 | 57.4 | 12 | No | 100 | Cube | Pullout | 8.72
327 |  | B-12 | 0.5 | 30 | 4.1 | 35 | 28 | 70 | BFRP | Deformed | 943 | 55 | 10 | No | 100 | Cube | Pullout | 13.76
328 |  | B-13 | 0.5 | 30 | 4.1 | 35 | 28 | 69 | BFRP | Deformed | 913 | 57.4 | 12 | No | 75 | Cube | Pullout | 12.76
329 |  | B-14 | 0.5 | 30 | 4.1 | 35 | 28 | 69 | BFRP | Deformed | 913 | 57.4 | 12 | No | 50 | Cube | Pullout | 15.45
330 |  | B-15 | 0.5 | 30 | 4.1 | 35 | 28 | 69 | BFRP | Deformed | 913 | 57.4 | 12 | No | 125 | Cube | Pullout | 9.32
331 |  | B-16 | 0.5 | 30 | 4.1 | 35 | 28 | 49 | BFRP | Deformed | 913 | 57.4 | 12 | No | 100 | Cube | Splitting | 7.84
332 |  | B-17 | 0.5 | 30 | 4.1 | 35 | 28 | 89 | BFRP | Deformed | 913 | 57.4 | 12 | No | 100 | Cube | Pullout | 13.42
333 |  | B-18 | 0.5 | 30 | 4.1 | 35 | 28 | 49 | BFRP | Deformed | 913 | 57.4 | 12 | No | 75 | Cube | Pullout | 10.45
334 |  | B-19 | 0.5 | 30 | 4.1 | 35 | 28 | 70 | BFRP | Deformed | 943 | 55 | 10 | No | 125 | Cube | Pullout | 11.92
335 |  | B-20 | 0.5 | 30 | 4.1 | 35 | 28 | 70 | BFRP | Deformed | 943 | 55 | 10 | No | 75 | Cube | Pullout | 14.85
336 |  | B-21 | 0.5 | 30 | 4.1 | 35 | 28 | 70 | BFRP | Deformed | 943 | 55 | 10 | No | 50 | Cube | Pullout | 16.32
337 |  | B-22 | 0.5 | 30 | 4.1 | 35 | 28 | 89 | BFRP | Deformed | 913 | 57.4 | 12 | No | 75 | Cube | Pullout | 15.88
338 |  | B-23 | 0.5 | 30 | 4.1 | 35 | 28 | 49 | BFRP | Deformed | 913 | 57.4 | 12 | No | 125 | Cube | Splitting | 5.25
339 |  | B-24 | 0.5 | 30 | 4.1 | 35 | 28 | 67 | BFRP | Deformed | 910 | 53.2 | 16 | No | 75 | Cube | Pullout | 10.41
340 |  | B-25 | 0.5 | 30 | 4.1 | 35 | 28 | 67 | BFRP | Deformed | 910 | 53.2 | 16 | No | 100 | Cube | Pullout | 10.22
341 |  | B-26 | 0.5 | 30 | 4.1 | 35 | 28 | 49 | BFRP | Deformed | 943 | 55 | 10 | No | 50 | Cube | Splitting | 12.43
342 |  | B-27 | 0.48 | 30 | 4.1 | 40 | 28 | 69 | BFRP | Deformed | 913 | 57.4 | 12 | No | 100 | Cube | Pullout | 13.56
343 |  | B-28 | 0.48 | 30 | 4.1 | 40 | 28 | 69 | BFRP | Deformed | 913 | 57.4 | 12 | No | 100 | Cube | Pullout | 12.85
344 |  | B-29 | 0.48 | 30 | 4.1 | 40 | 28 | 69 | BFRP | Deformed | 913 | 57.4 | 12 | No | 75 | Cube | Pullout | 13.34
345 |  | S-1 | 0.48 | 30 | 4.1 | 30 | 28 | 69 | BFRP | Deformed | 913 | 57.4 | 12 | No | 100 | Cube | Pullout | 16.42
346 |  | S-2 | 0.48 | 30 | 4.1 | 40 | 28 | 69 | BFRP | Deformed | 913 | 57.4 | 12 | No | 100 | Cube | Pullout | 20.85
347 |  | S-3 | 0.48 | 30 | 4.1 | 35 | 28 | 69 | BFRP | Deformed | 913 | 57.4 | 12 | No | 100 | Cube | Pullout | 20.02
348 | Ahmed et al. 2021 | C12-RC30 | 0.45 | 100 | 4.9 | 34 | 28 | 100 | CFRP | Sand Coated | 2545 | 155 | 12 | No | 60 | Cube | Pullout | 19.7
349 |  | C12-RC45 | 0.35 | 100 | 4.9 | 47 | 28 | 100 | CFRP | Sand Coated | 2545 | 155 | 12 | No | 60 | Cube | Pullout | 20.2
350 |  | C12-RC60 | 0.27 | 100 | 4.9 | 63 | 28 | 100 | CFRP | Sand Coated | 2545 | 155 | 12 | No | 60 | Cube | Pullout | 29.5
351 |  | B12-RC30 | 0.45 | 100 | 4.9 | 34 | 28 | 100 | BFRP | Sand Coated | 925 | 48 | 12 | No | 60 | Cube | Pullout | 24.7
352 |  | B12-RC45 | 0.35 | 100 | 4.9 | 47 | 28 | 100 | BFRP | Sand Coated | 925 | 48 | 12 | No | 60 | Cube | Splitting | 27.7
353 |  | B12-RC60 | 0.27 | 100 | 4.9 | 63 | 28 | 100 | BFRP | Sand Coated | 925 | 48 | 12 | No | 60 | Cube | Splitting | 28
354 |  | G12-RC30 | 0.45 | 100 | 4.9 | 34 | 28 | 100 | GFRP | Deformed | 1155 | 57 | 12 | No | 60 | Cube | Pullout | 25.2
355 |  | G12-R45 | 0.35 | 100 | 4.9 | 47 | 28 | 100 | GFRP | Deformed | 1155 | 57 | 12 | No | 60 | Cube | Pullout | 23
356 |  | G12-R60 | 0.27 | 100 | 4.9 | 63 | 28 | 100 | GFRP | Deformed | 1155 | 57 | 12 | No | 60 | Cube | Splitting | 26
357 |  | C12-NC30 | 0.45 | 0 | 0 | 37 | 28 | 100 | CFRP | Sand Coated | 2545 | 155 | 12 | No | 60 | Cube | Pullout | 20.1
358 |  | B12-RC30 | 0.45 | 0 | 0 | 37 | 28 | 100 | BFRP | Sand Coated | 1155 | 48 | 12 | No | 60 | Cube | Pullout | 24.1
359 |  | G12-NC30 | 0.45 | 0 | 0 | 37 | 28 | 100 | GFRP | Deformed | 1016 | 57 | 12 | No | 60 | Cube | Pullout | 20.3
360 | Sun et al. 2021 | NAC-C30 | 0.5 | 0 | 0 | 35.8 | 28 | 68 | BFRP | Deformed | 727 | 55 | 14 | No | 70 | Cube | Pullout | 18.01
361 |  | NAC-C40 | 0.5 | 0 | 0 | 43.7 | 28 | 68 | BFRP | Deformed | 727 | 55 | 14 | No | 70 | Cube | Pullout | 19.73
362 |  | NAC-C50 | 0.5 | 0 | 0 | 52.8 | 28 | 68 | BFRP | Deformed | 727 | 55 | 14 | No | 70 | Cube | Pullout | 20.86
363 |  | RAC-C30 | 0.5 | 100 | 3.85 | 26 | 28 | 68 | BFRP | Deformed | 727 | 55 | 14 | No | 70 | Cube | Splitting | 13.52
364 |  | RAC-C40 | 0.5 | 100 | 3.85 | 33.2 | 28 | 68 | BFRP | Deformed | 727 | 55 | 14 | No | 70 | Cube | Pullout | 15.84
365 |  | RAC-C50 | 0.5 | 100 | 3.85 | 43.8 | 28 | 68 | BFRP | Deformed | 727 | 55 | 14 | No | 70 | Cube | Pullout | 16.87
366 |  | SSRAC-C30 | 0.5 | 100 | 3.85 | 27.8 | 28 | 68 | BFRP | Deformed | 727 | 55 | 14 | No | 70 | Cube | Splitting | 14.14
367 |  | SSRAC-C40 | 0.5 | 100 | 3.85 | 35 | 28 | 68 | BFRP | Deformed | 727 | 55 | 14 | No | 70 | Cube | Pullout | 16.09
368 |  | SSRAC-C50 | 0.5 | 100 | 3.85 | 45.8 | 28 | 68 | BFRP | Deformed | 727 | 55 | 14 | No | 70 | Cube | Pullout | 17.02
369 | Zang et al. 20222 | B50-0-A1 | 0.55 | 0 | 0 | 50 | 28 | 35 | Mild Steel | Deformed | 663 | 200 | 16 | Yes | 160 | Beam | Splitting-pullout | 17.75
370 |  | B50-0-A2 | 0.55 | 0 | 0 | 50 | 28 | 35 | Mild Steel | Deformed | 663 | 200 | 16 | Yes | 160 | Beam | Splitting-pullout | 16.86
371 |  | B50-50-A1 | 0.57 | 50 | 4.8 | 50 | 28 | 35 | Mild Steel | Deformed | 663 | 200 | 16 | Yes | 160 | Beam | Splitting-pullout | 17.16
372 |  | B50-50-A2 | 0.57 | 50 | 4.8 | 50 | 28 | 35 | Mild Steel | Deformed | 663 | 200 | 16 | Yes | 160 | Beam | Splitting-pullout | 16.795
373 |  | B50-100-A1 | 0.53 | 100 | 4.8 | 50 | 28 | 35 | Mild Steel | Deformed | 663 | 200 | 16 | Yes | 160 | Beam | Splitting-pullout | 14.87
374 |  | B50-100-A2 | 0.53 | 100 | 4.8 | 50 | 28 | 35 | Mild Steel | Deformed | 663 | 200 | 16 | Yes | 160 | Beam | Splitting-pullout | 17.25
375 |  | B50-100-B1 | 0.53 | 100 | 4.8 | 50 | 28 | 35 | Mild Steel | Deformed | 624 | 200 | 8 | Yes | 80 | Beam | Bar Broken | 9.905
376 |  | B50-100-B2 | 0.53 | 100 | 4.8 | 50 | 28 | 35 | Mild Steel | Deformed | 624 | 200 | 8 | Yes | 80 | Beam | Bar Broken | 9.42
377 |  | B50-100-C1 | 0.53 | 100 | 4.8 | 50 | 28 | 50 | Mild Steel | Deformed | 663 | 200 | 16 | Yes | 160 | Beam | Splitting-pullout | 18.76
378 |  | B50-100-C2 | 0.53 | 100 | 4.8 | 50 | 28 | 50 | Mild Steel | Deformed | 663 | 200 | 16 | Yes | 160 | Beam | Splitting-pullout | 16.93
379 |  | B50-100-D1 | 0.53 | 100 | 4.8 | 50 | 28 | 20 | Mild Steel | Deformed | 663 | 200 | 16 | Yes | 160 | Beam | Splitting-pullout | 14.505
380 |  | B50-100-D2 | 0.53 | 100 | 4.8 | 50 | 28 | 20 | Mild Steel | Deformed | 663 | 200 | 16 | Yes | 160 | Beam | Splitting-pullout | 13.71
381 |  | B50-100-E1 | 0.53 | 100 | 4.8 | 50 | 28 | 35 | Mild Steel | Deformed | 663 | 200 | 16 | Yes | 160 | Beam | Splitting-pullout | 15.41
382 |  | B50-100-E2 | 0.53 | 100 | 4.8 | 50 | 28 | 35 | Mild Steel | Deformed | 663 | 200 | 16 | Yes | 160 | Beam | Splitting-pullout | 13.86
383 |  | B50-100-F1 | 0.53 | 100 | 4.8 | 50 | 28 | 35 | Mild Steel | Deformed | 624 | 200 | 8 | Yes | 80 | Beam | Pullout | 17.445
384 |  | B50-100-F2 | 0.53 | 100 | 4.8 | 50 | 28 | 35 | Mild Steel | Deformed | 624 | 200 | 8 | Yes | 80 | Beam | Pullout | 19.48
385 |  | B70-50-A1 | 0.35 | 50 | 4.8 | 70 | 28 | 35 | Mild Steel | Deformed | 663 | 200 | 16 | Yes | 160 | Beam | Splitting | 19.91
386 |  | B70-50-A2 | 0.35 | 50 | 4.8 | 70 | 28 | 35 | Mild Steel | Deformed | 663 | 200 | 16 | Yes | 160 | Beam | Splitting | 19.235
387 | Jiang et al. 2022 | NAC0-0 | 0.46 | 0 | 0 | 51.1 | 28 | 65 | Mild Steel | Deformed | 373 | 205 | 20 | Yes | 100 | Cube | Pullout | 22.94
388 |  | RAC50-0 | 0.41 | 50 | 4.7 | 53.5 | 28 | 65 | Mild Steel | Deformed | 373 | 205 | 20 | Yes | 100 | Cube | Pullout | 23.06
389 |  | RAC100-0 | 0.4 | 100 | 4.7 | 54.1 | 28 | 65 | Mild Steel | Deformed | 373 | 205 | 20 | Yes | 100 | Cube | Pullout | 23.25
390 | Yan et al. 2022 | C1R50S0P0 | 0.39 | 50 | 4.83 | 53.6 | 28 | 67 | Mild Steel | Deformed | 450 | 200 | 16 | No | 80 | Cube | Splitting | 18.03
391 | Wang et al. 2022 | NC0 | 0.53 | 0 | 0 | 35.6 | 28 | 69 | BFRP | Deformed | 727 | 52.6 | 12 | No | 60 | Cube | Pullout | 16.53
392 |  | RAC30 | 0.53 | 30 | 4.1 | 32.5 | 28 | 69 | BFRP | Deformed | 727 | 52.6 | 12 | No | 60 | Cube | Pullout | 15.02
393 |  | RAC50 | 0.53 | 50 | 4.1 | 31.1 | 28 | 69 | BFRP | Deformed | 727 | 52.6 | 12 | No | 60 | Cube | Pullout | 14.28
394 | Liu et al. 2022 | C40-0-G10-5D-70 | 0.45 | 0 | 0 | 40 | 28 | 70 | GFRP | Deformed | 939 | 52.6 | 10 | No | 50 | Cube | Splitting | 31.37
395 |  | C40-25-G10-5D-70 | 0.45 | 25 | 6.4 | 40 | 28 | 70 | GFRP | Deformed | 939 | 52.6 | 10 | No | 50 | Cube | Splitting | 29.36
396 |  | C40-50-G10-5D-70 | 0.45 | 50 | 6.4 | 40 | 28 | 70 | GFRP | Deformed | 939 | 52.6 | 10 | No | 50 | Cube | Splitting | 26.11
397 |  | C40-100-G10-5D-70 | 0.45 | 100 | 6.4 | 40 | 28 | 70 | GFRP | Deformed | 939 | 52.6 | 10 | No | 50 | Cube | Splitting | 20.99
398 |  | C50-50-G10-5D-70 | 0.4 | 50 | 6.4 | 50 | 28 | 70 | GFRP | Deformed | 939 | 52.6 | 10 | No | 50 | Cube | Splitting | 29.16
399 |  | C60-50-G10-5D-70 | 0.35 | 50 | 6.4 | 60 | 28 | 70 | GFRP | Deformed | 939 | 52.6 | 10 | No | 50 | Cube | Splitting | 31.49
400 |  | C40-50-G8-5D-71 | 0.45 | 50 | 6.4 | 40 | 28 | 71 | GFRP | Deformed | 431.5 | 52.6 | 8 | No | 40 | Cube | Splitting | 28.6
401 |  | C40-50-G12-5D-69 | 0.45 | 50 | 6.4 | 40 | 28 | 69 | GFRP | Deformed | 867 | 52.6 | 12 | No | 60 | Cube | Splitting | 24.58
402 |  | C40-50-G10-7.5D-70 | 0.45 | 50 | 6.4 | 40 | 28 | 70 | GFRP | Deformed | 939 | 52.6 | 10 | No | 50 | Cube | Splitting | 23.51
403 |  | C40-50-G10-10D-70 | 0.45 | 50 | 6.4 | 40 | 28 | 70 | GFRP | Deformed | 939 | 52.6 | 10 | No | 50 | Cube | Bar Broken | 21.44
404 |  | C40-50-G10-5D-20 | 0.45 | 50 | 6.4 | 40 | 28 | 20 | GFRP | Deformed | 939 | 52.6 | 10 | No | 50 | Cube | Splitting | 12.63
405 |  | C40-50-G10-5D-30 | 0.45 | 50 | 6.4 | 40 | 28 | 30 | GFRP | Deformed | 939 | 52.6 | 10 | No | 50 | Cube | Splitting | 15.31
406 |  | C40-50-G10-5D-40 | 0.45 | 50 | 6.4 | 40 | 28 | 40 | GFRP | Deformed | 939 | 52.6 | 10 | No | 50 | Cube | Splitting | 20.19
407 |  | C40-50-B10-5D-70 | 0.45 | 50 | 6.4 | 40 | 28 | 70 | BFRP | Deformed | 973.5 | 52.6 | 10 | No | 50 | Cube | Splitting | 26.5
408 |  | C40-50-C10-5D-70 | 0.45 | 50 | 6.4 | 40 | 28 | 70 | CFRP | Deformed | 1911 | 52.6 | 10 | No | 50 | Cube | Pullout | 14.11
409 | Gao et al. 2022 | AHF-0-0 | 0.39 | 50 | 4.83 | 52.64 | 28 | 67 | Mild Steel | Deformed | 450 | 200 | 16 | No | 80 | Cube | Splitting | 21.62
410 |  | BHF-0-0 | 0.39 | 50 | 4.83 | 52.64 | 28 | 67 | Mild Steel | Deformed | 450 | 200 | 16 | Yes | 80 | Cube | Splitting-pullout | 23.51
411 |  | CHF-0-0 | 0.39 | 50 | 4.83 | 52.64 | 28 | 67 | Mild Steel | Deformed | 450 | 200 | 16 | Yes | 80 | Cube | Splitting-pullout | 23.5
412 | Shatarat et al. 2022 | G1-20 | 0.49 | 20 | 3.86 | 28.08 | 28 | 69 | Mild Steel | Plain | 525 | 200 | 12 | No | 96 | Cube | Splitting | 6.91
413 |  | G1-40 | 0.49 | 40 | 3.86 | 23.84 | 28 | 69 | Mild Steel | Plain | 525 | 200 | 12 | No | 96 | Cube | Splitting | 5.55
414 |  | G1-60 | 0.49 | 60 | 3.86 | 24.4 | 28 | 69 | Mild Steel | Plain | 525 | 200 | 12 | No | 96 | Cube | Splitting | 6.38
415 |  | G1-80 | 0.49 | 80 | 3.86 | 27.91 | 28 | 69 | Mild Steel | Plain | 525 | 200 | 12 | No | 96 | Cube | Splitting | 8.52
416 |  | G1-100 | 0.49 | 100 | 3.86 | 17.04 | 28 | 69 | Mild Steel | Plain | 525 | 200 | 12 | No | 96 | Cube | Splitting | 6.7
417 |  | G1-20 | 0.49 | 20 | 3.86 | 28.08 | 28 | 68 | Mild Steel | Plain | 640 | 200 | 14 | No | 112 | Cube | Splitting | 4.4
418 |  | G1-40 | 0.49 | 40 | 3.86 | 23.84 | 28 | 68 | Mild Steel | Plain | 640 | 200 | 14 | No | 112 | Cube | Splitting | 4.22
419 |  | G1-60 | 0.49 | 60 | 3.86 | 24.4 | 28 | 68 | Mild Steel | Plain | 640 | 200 | 14 | No | 112 | Cube | Splitting | 4.66
420 |  | G1-80 | 0.49 | 80 | 3.86 | 27.91 | 28 | 68 | Mild Steel | Plain | 640 | 200 | 14 | No | 112 | Cube | Splitting | 6.99
421 |  | G1-100 | 0.49 | 100 | 3.86 | 17.04 | 28 | 68 | Mild Steel | Plain | 640 | 200 | 14 | No | 112 | Cube | Splitting | 5.31
422 |  | G1-20 | 0.49 | 20 | 3.86 | 28.08 | 28 | 66 | Mild Steel | Plain | 640 | 200 | 18 | No | 144 | Cube | Splitting | 3.25
423 |  | G1-40 | 0.49 | 40 | 3.86 | 23.84 | 28 | 66 | Mild Steel | Plain | 640 | 200 | 18 | No | 144 | Cube | Splitting | 2.49
424 |  | G1-60 | 0.49 | 60 | 3.86 | 24.4 | 28 | 66 | Mild Steel | Plain | 640 | 200 | 18 | No | 144 | Cube | Splitting | 3.46
425 |  | G1-80 | 0.49 | 80 | 3.86 | 27.91 | 28 | 66 | Mild Steel | Plain | 640 | 200 | 18 | No | 144 | Cube | Splitting | 4.66
426 |  | G1-100 | 0.49 | 100 | 3.86 | 17.04 | 28 | 66 | Mild Steel | Plain | 640 | 200 | 18 | No | 144 | Cube | Splitting | 3.98
427 | Poongodi et al. 2022 | CF0 | 0.45 | 25 | 4.57 | 38 | 28 | 69 | Mild Steel | Deformed | 456 | 200 | 12 | No | 60 | Cube | Splitting | 26.54
428 | Quanwu et al. 2022 | C40-0-12 | 0.5 | 0 | 0 | 40 | 28 | 69 | BFRP | Sand Coated | 1486.2 | 53.6 | 12 | No | 60 | Cube | Pullout | 20.02
429 |  | C40-0-14 | 0.5 | 0 | 0 | 40 | 28 | 68 | BFRP | Sand Coated | 1280.4 | 49.1 | 14 | No | 60 | Cube | Pullout | 19.99
430 |  | C40-0-20 | 0.5 | 0 | 0 | 40 | 28 | 65 | BFRP | Sand Coated | 1083 | 48.8 | 20 | No | 60 | Cube | Pullout | 18.47
431 |  | C40-25-12 | 0.5 | 25 | 3.4 | 40 | 28 | 69 | BFRP | Sand Coated | 1486.2 | 53.6 | 12 | No | 60 | Cube | Pullout | 20.35
432 |  | C40-25-14 | 0.5 | 25 | 3.4 | 40 | 28 | 68 | BFRP | Sand Coated | 1280.4 | 49.1 | 14 | No | 60 | Cube | Pullout | 19.46
433 |  | C40-25-20 | 0.5 | 25 | 3.4 | 40 | 28 | 65 | BFRP | Sand Coated | 1083 | 48.8 | 20 | No | 60 | Cube | Pullout | 17.95
434 |  | C40-50-12 | 0.5 | 50 | 3.4 | 40 | 28 | 69 | BFRP | Sand Coated | 1486.2 | 53.6 | 12 | No | 60 | Cube | Pullout | 19.56
435 |  | C40-50-14 | 0.5 | 50 | 3.4 | 40 | 28 | 68 | BFRP | Sand Coated | 1280.4 | 49.1 | 14 | No | 60 | Cube | Pullout | 18.57
436 |  | C40-50-20 | 0.5 | 50 | 3.4 | 40 | 28 | 65 | BFRP | Sand Coated | 1083 | 48.8 | 20 | No | 60 | Cube | Splitting | 17.11
437 |  | C40-75-12 | 0.5 | 75 | 3.4 | 40 | 28 | 69 | BFRP | Sand Coated | 1486.2 | 53.6 | 12 | No | 60 | Cube | Pullout | 19.32
438 |  | C40-75-14 | 0.5 | 75 | 3.4 | 40 | 28 | 68 | BFRP | Sand Coated | 1280.4 | 49.1 | 14 | No | 60 | Cube | Pullout | 17.86
439 |  | C40-75-20 | 0.5 | 75 | 3.4 | 40 | 28 | 65 | BFRP | Sand Coated | 1083 | 48.8 | 20 | No | 60 | Cube | Pullout | 17.42
440 |  | C40-100-12 | 0.5 | 100 | 3.4 | 40 | 28 | 69 | BFRP | Sand Coated | 1486.2 | 53.6 | 12 | No | 60 | Cube | Pullout | 18.47
441 |  | C40-100-14 | 0.5 | 100 | 3.4 | 40 | 28 | 68 | BFRP | Sand Coated | 1280.4 | 49.1 | 14 | No | 60 | Cube | Splitting | 16.99
442 |  | C40-100-20 | 0.5 | 100 | 3.4 | 40 | 28 | 65 | BFRP | Sand Coated | 1083 | 48.8 | 20 | No | 60 | Cube | Splitting | 16.09
443 |  | C50-0-12 | 0.4 | 0 | 0 | 50 | 28 | 69 | BFRP | Sand Coated | 1486.2 | 53.6 | 12 | No | 60 | Cube | Pullout | 21.93
444 |  | C50-0-14 | 0.4 | 0 | 0 | 50 | 28 | 68 | BFRP | Sand Coated | 1280.4 | 49.1 | 14 | No | 60 | Cube | Pullout | 22
445 |  | C50-25-12 | 0.4 | 25 | 3.4 | 50 | 28 | 69 | BFRP | Sand Coated | 1486.2 | 48.8 | 12 | No | 60 | Cube | Pullout | 22.11
446 |  | C50-25-14 | 0.4 | 25 | 3.4 | 50 | 28 | 68 | BFRP | Sand Coated | 1280.4 | 53.6 | 14 | No | 60 | Cube | Pullout | 20.81
447 |  | C50-50-12 | 0.4 | 50 | 3.4 | 50 | 28 | 69 | BFRP | Sand Coated | 1486.2 | 49.1 | 12 | No | 60 | Cube | Pullout | 21.19
448 |  | C50-50-14 | 0.4 | 50 | 3.4 | 50 | 28 | 68 | BFRP | Sand Coated | 1280.4 | 48.8 | 14 | No | 60 | Cube | Pullout | 20.07
449 |  | C50-75-12 | 0.4 | 75 | 3.4 | 50 | 28 | 69 | BFRP | Sand Coated | 1486.2 | 53.6 | 12 | No | 60 | Cube | Pullout | 20.11
450 |  | C50-75-14 | 0.4 | 75 | 3.4 | 50 | 28 | 68 | BFRP | Sand Coated | 1486.2 | 53.6 | 14 | No | 60 | Cube | Splitting | 19.67
451 |  | C50-100-12 | 0.4 | 100 | 3.4 | 50 | 28 | 69 | BFRP | Sand Coated | 1486.2 | 53.6 | 12 | No | 60 | Cube | Pullout | 19.6
452 |  | C50-100-14 | 0.4 | 100 | 3.4 | 50 | 28 | 68 | BFRP | Sand Coated | 1486.2 | 53.6 | 14 | No | 60 | Cube | Splitting | 19.32
453 |  | C60-0 | 0.3 | 0 | 0 | 60 | 28 | 69 | BFRP | Sand Coated | 1486.2 | 53.6 | 12 | No | 60 | Cube | Pullout | 25.8
454 |  | C60-25 | 0.3 | 25 | 3.4 | 60 | 28 | 69 | BFRP | Sand Coated | 1486.2 | 53.6 | 12 | No | 60 | Cube | Pullout | 24.04
455 |  | C60-50 | 0.3 | 50 | 3.4 | 60 | 28 | 69 | BFRP | Sand Coated | 1486.2 | 53.6 | 12 | No | 60 | Cube | Pullout | 23.51
456 |  | C60-75 | 0.3 | 75 | 3.4 | 60 | 28 | 69 | BFRP | Sand Coated | 1486.2 | 53.6 | 12 | No | 60 | Cube | Pullout | 22.22
457 |  | C60-100 | 0.3 | 100 | 3.4 | 60 | 28 | 69 | BFRP | Sand Coated | 1486.2 | 53.6 | 12 | No | 60 | Cube | Splitting | 19.05
458 |  | G40-0 | 0.5 | 0 | 0 | 40 | 28 | 69 | BFRP | Sand Coated | 1486.2 | 53.6 | 12 | No | 60 | Cube | Pullout | 20.99
459 | Tao et al. 2022 | B50-0-A | 0.55 | 0 | 0 | 51.14 | 28 | 35 | UHSS | Deformed | 1489 | 200 | 12.6 | Yes | 126 | Beam | Pullout | 14.23
460 |  | B50-50-A | 0.63 | 50 | 4.8 | 52.26 | 28 | 35 | UHSS | Deformed | 1489 | 200 | 12.6 | Yes | 126 | Beam | Pullout | 13.82
461 |  | B50-100-A | 0.65 | 100 | 4.8 | 55.69 | 28 | 35 | UHSS | Deformed | 1489 | 200 | 12.6 | Yes | 126 | Beam | Pullout | 13.15
462 |  | B50-100-B | 0.65 | 100 | 4.8 | 55.69 | 28 | 35 | UHSS | Deformed | 1489 | 200 | 12.6 | Yes | 126 | Beam | Pullout | 9.79
463 |  | B50-100-C | 0.65 | 100 | 4.8 | 55.69 | 28 | 50 | UHSS | Deformed | 1489 | 200 | 12.6 | Yes | 126 | Beam | Pullout | 15.85
464 |  | B50-100-D | 0.65 | 100 | 4.8 | 55.69 | 28 | 20 | UHSS | Deformed | 1489 | 200 | 12.6 | Yes | 126 | Beam | Pullout | 10.28
465 |  | B50-100-E | 0.65 | 100 | 4.8 | 55.69 | 28 | 35 | UHSS | Deformed | 1489 | 200 | 12.6 | Yes | 126 | Beam | Pullout | 13.2
466 |  | B50-100-F | 0.65 | 100 | 4.8 | 55.69 | 28 | 35 | UHSS | Deformed | 1489 | 200 | 12.6 | Yes | 126 | Beam | Pullout | 14.66
467 |  | B70-50-A | 0.38 | 50 | 4.8 | 74.05 | 28 | 35 | UHSS | Deformed | 1489 | 200 | 12.6 | Yes | 126 | Beam | Pullout | 16.87
468 |  | B70-50-B | 0.38 | 50 | 4.8 | 74.05 | 28 | 35 | UHSS | Deformed | 1489 | 200 | 12.6 | Yes | 126 | Beam | Pullout | 10.05
469 | Fayed et al. 2023 | N0 | 0.5 | 0 | 0 | 33.4 | 28 | 69 | Mild Steel | Deformed | 350 | 204 | 12 | No | 120 | Cylinder | Pullout | 14.93
470 |  | R30 | 0.5 | 30 | 5.1 | 31.5 | 28 | 69 | Mild Steel | Deformed | 350 | 204 | 12 | No | 120 | Cylinder | Pullout | 14.38
471 |  | R50 | 0.5 | 50 | 5.1 | 30.7 | 28 | 69 | Mild Steel | Deformed | 350 | 204 | 12 | No | 120 | Cylinder | Pullout | 13.05
472 |  | R100 | 0.5 | 100 | 5.1 | 29.6 | 28 | 69 | Mild Steel | Deformed | 350 | 204 | 12 | No | 120 | Cylinder | Pullout | 11.28
473 | Liu et al. 2023 | NAC-7D | 0.5 | 0 | 0 | 30.94 | 28 | 70 | GFRP | Deformed | 942 | 53.1 | 10 | No | 50 | Cube | Splitting | 26.53
474 |  | RAC-25-7D | 0.5 | 25 | 5.25 | 35.93 | 28 | 70 | GFRP | Deformed | 942 | 53.1 | 10 | No | 50 | Cube | Splitting | 28.57
475 |  | RAC-50-7D | 0.5 | 50 | 5.25 | 38.43 | 28 | 70 | GFRP | Deformed | 942 | 53.1 | 10 | No | 50 | Cube | Splitting | 28.71
476 |  | RAC-100-7D | 0.5 | 100 | 5.25 | 41.87 | 28 | 70 | GFRP | Deformed | 942 | 53.1 | 10 | No | 50 | Cube | Splitting | 27.5
477 |  | RAC-50-2D | 0.5 | 25 | 5.25 | 35.93 | 28 | 70 | GFRP | Deformed | 942 | 53.1 | 10 | No | 50 | Cube | Splitting | 13.06
478 |  | RAC-50-3D | 0.5 | 50 | 5.25 | 38.43 | 28 | 70 | GFRP | Deformed | 942 | 53.1 | 10 | No | 50 | Cube | Splitting | 16.13
479 |  | RAC-100-4D | 0.5 | 100 | 5.25 | 41.87 | 28 | 70 | GFRP | Deformed | 942 | 53.1 | 10 | No | 50 | Cube | Splitting | 19.75
480 | Tariq et al. 2023 | NCAC0 | 0.4 | 0 | 0 | 41.2 | 28 | 54 | Mild Steel | Deformed | 550 | 200 | 12 | No | 60 | Cylinder | Pullout | 20.4
481 |  | RCA25C0 | 0.4 | 25 | 4.5 | 41.2 | 28 | 54 | Mild Steel | Deformed | 550 | 200 | 12 | No | 60 | Cylinder | Pullout | 21.42
482 |  | RCA50C0 | 0.4 | 50 | 4.5 | 41.2 | 28 | 54 | Mild Steel | Deformed | 550 | 200 | 12 | No | 60 | Cylinder | Pullout | 18.77
483 |  | RCA75C0 | 0.4 | 75 | 4.5 | 41.2 | 28 | 54 | Mild Steel | Deformed | 550 | 200 | 12 | No | 60 | Cylinder | Pullout | 18.77
484 |  | RCA100C0 | 0.4 | 100 | 4.5 | 41.2 | 28 | 54 | Mild Steel | Deformed | 550 | 200 | 12 | No | 60 | Cylinder | Pullout | 21.01
485 | Mai et al. 2023 | FT0-20 | 0.48 | 100 | 5.25 | 37.38 | 28 | 20 | BFRP | Deformed | 941 | 47.8 | 12 | No | 60 | Cube | splitting | 6.69
486 |  | FT0-30 | 0.48 | 100 | 5.25 | 37.38 | 28 | 30 | BFRP | Deformed | 941 | 47.8 | 12 | No | 60 | Cube | splitting | 12.31
487 |  | FT0-40 | 0.48 | 100 | 5.25 | 37.38 | 28 | 40 | BFRP | Deformed | 941 | 47.8 | 12 | No | 60 | Cube | Pullout | 13.47
488 |  | FT0-50 | 0.48 | 100 | 4.5 | 37.38 | 28 | 50 | BFRP | Deformed | 941 | 47.8 | 12 | No | 60 | Cube | Pullout | 16.39
489 | Zuohua et al. 2023 | FT0-0-NC | 0.45 | 0 | 0 | 40.88 | 28 | 65 | Mild Steel | Deformed | 321 | 200 | 20 | No | 100 | Cube | splitting | 18
490 |  | FT0-0-RC100 | 0.44 | 100 | 4.1 | 41.11 | 28 | 65 | Mild Steel | Deformed | 321 | 200 | 20 | No | 100 | Cube | splitting | 16.5
491 |  | FT0-0.67-NC | 0.45 | 0 | 0 | 40.88 | 28 | 65 | Mild Steel | Deformed | 321 | 200 | 20 | Yes | 100 | Cube | Splitting-pullout | 21.8
492 |  | FT0-0.67-RC101 | 0.44 | 100 | 4.1 | 41.11 | 28 | 65 | Mild Steel | Deformed | 321 | 200 | 20 | Yes | 100 | Cube | Splitting-pullout | 19.64
493 |  | FT0-1.34-NC | 0.45 | 0 | 0 | 40.88 | 28 | 65 | Mild Steel | Deformed | 321 | 200 | 20 | Yes | 100 | Cube | Splitting-pullout | 22.6
494 |  | FT0-1.34-RC100 | 0.44 | 100 | 4.1 | 41.11 | 28 | 65 | Mild Steel | Deformed | 321 | 200 | 20 | Yes | 100 | Cube | Splitting-pullout | 21.1
495 | Tahir et al. 2023 | NAC | 0.4 | 0 | 0 | 58.9 | 28 | 65 | Mild Steel | Deformed | 460 | 200 | 20 | Yes | 100 | Beam | Pullout | 18.8
496 |  | RAC | 0.4 | 40 | 6.04 | 48.3 | 28 | 65 | Mild Steel | Deformed | 460 | 200 | 20 | Yes | 100 | Beam | Pullout | 10.9
497 | Shahjala et al. 2023 | RP0150 | 0.45 | 100 | 2.97 | 34 | 28 | 25 | Mild Steel | Deformed | 451 | 213 | 10 | Yes | 50 | Beam | Splitting | 13.52
498 |  | RP0200 | 0.45 | 100 | 2.97 | 34 | 28 | 25 | Mild Steel | Deformed | 451 | 213 | 10 | Yes | 50 | Beam | Rebar Rupture | 29.74
499 |  | RP0300 | 0.45 | 100 | 2.97 | 34 | 28 | 25 | Mild Steel | Deformed | 451 | 213 | 10 | Yes | 50 | Beam | Rebar Rupture | 31.69

## PureData
w_c | rep_perc_RCA | abs_cap | fc | age | cover | reb_type | reb_sur | fy | E | D | conf_eff | emb_len | type | mode | f_bond
0.43 | 0 | 0 | 43.52 | 28 | 45 | Mild Steel | Plain | 300 | 200 | 10 | No | 50 | Cube | Splitting | 8.93
0.43 | 50 | 9.25 | 39.27 | 28 | 45 | Mild Steel | Plain | 300 | 200 | 10 | No | 50 | Cube | Splitting | 7.84
0.43 | 100 | 9.25 | 34.63 | 28 | 45 | Mild Steel | Plain | 300 | 200 | 10 | No | 50 | Cube | Splitting | 8.36
0.43 | 0 | 0 | 43.52 | 28 | 45 | Mild Steel | Deformed | 420 | 200 | 10 | No | 50 | Cube | Splitting | 17.39
0.43 | 50 | 9.25 | 39.27 | 28 | 45 | Mild Steel | Deformed | 420 | 200 | 10 | No | 50 | Cube | Splitting | 17.24
0.43 | 100 | 9.25 | 34.63 | 28 | 45 | Mild Steel | Deformed | 420 | 200 | 10 | No | 50 | Cube | Splitting | 17.39
0.6 | 0 | 0 | 34.4 | 28 | 30 | Mild Steel | Deformed | 428 | 200 | 25.2 | No | 125 | Beam | Splitting | 6.99
0.6 | 0 | 0 | 34.4 | 28 | 30 | Mild Steel | Deformed | 428 | 200 | 25.2 | No | 375 | Beam | Splitting | 5.69
0.38 | 0 | 0 | 54.7 | 28 | 30 | Mild Steel | Deformed | 428 | 200 | 25.2 | No | 125 | Beam | Splitting | 6.75
0.38 | 0 | 0 | 54.7 | 28 | 30 | Mild Steel | Deformed | 428 | 200 | 25.2 | No | 375 | Beam | Splitting | 5.86
0.72 | 100 | 3.98 | 35.3 | 28 | 30 | Mild Steel | Deformed | 428 | 200 | 25.2 | No | 125 | Beam | Splitting | 5.66
0.72 | 100 | 3.98 | 35.3 | 28 | 30 | Mild Steel | Deformed | 428 | 200 | 25.2 | No | 375 | Beam | Splitting | 5.04
0.47 | 100 | 3.98 | 53.5 | 28 | 30 | Mild Steel | Deformed | 428 | 200 | 25.2 | No | 125 | Beam | Splitting | 5.98
0.47 | 100 | 3.98 | 53.5 | 28 | 30 | Mild Steel | Deformed | 428 | 200 | 25.2 | No | 375 | Beam | Splitting | 5.25
0.63 | 100 | 5.72 | 31.5 | 28 | 30 | Mild Steel | Deformed | 428 | 200 | 25.2 | No | 125 | Beam | Splitting | 5.5
0.63 | 100 | 5.72 | 31.5 | 28 | 30 | Mild Steel | Deformed | 428 | 200 | 25.2 | No | 375 | Beam | Splitting | 5
0.38 | 100 | 5.72 | 50.6 | 28 | 30 | Mild Steel | Deformed | 428 | 200 | 25.2 | No | 125 | Beam | Splitting | 5.86
0.38 | 100 | 5.72 | 50.6 | 28 | 30 | Mild Steel | Deformed | 428 | 200 | 25.2 | No | 375 | Beam | Splitting | 5.31
0.36 | 0 | 0 | 41.9 | 28 | 66 | Mild Steel | Deformed | 357.5 | 200 | 18 | No | 100 | Cube | Splitting | 5.2
0.36 | 50 | 2 | 38.4 | 28 | 66 | Mild Steel | Deformed | 357.5 | 200 | 18 | No | 100 | Cube | Splitting | 3.37
0.36 | 0 | 0 | 41.9 | 28 | 66 | Mild Steel | Deformed | 357.5 | 200 | 18 | yes | 100 | Cube | Splitting | 7.34
0.36 | 50 | 2 | 38.4 | 28 | 66 | Mild Steel | Deformed | 357.5 | 200 | 18 | yes | 100 | Cube | Splitting | 5.65
0.36 | 0 | 0 | 42.5 | 28 | 51 | Mild Steel | Deformed | 357.5 | 200 | 18 | yes | 140 | Beam | Splitting | 13.94
0.36 | 50 | 2 | 35.3 | 28 | 51 | Mild Steel | Deformed | 357.5 | 200 | 18 | yes | 140 | Beam | Splitting | 12.8
0.54 | 0 | 0 | 36.9 | 56 | 44 | Mild Steel | Deformed | 350 | 200 | 12 | No | 60 | Cylinder | Splitting | 18.7
0.54 | 25 | 6 | 28.9 | 56 | 44 | Mild Steel | Deformed | 350 | 200 | 12 | No | 60 | Cylinder | Splitting | 19.5
0.54 | 50 | 6 | 24 | 56 | 44 | Mild Steel | Deformed | 350 | 200 | 12 | No | 60 | Cylinder | Splitting | 18.9
0.54 | 75 | 6 | 26.2 | 56 | 44 | Mild Steel | Deformed | 350 | 200 | 12 | No | 60 | Cylinder | Splitting | 19
0.54 | 100 | 6 | 24.7 | 56 | 44 | Mild Steel | Deformed | 350 | 200 | 12 | No | 60 | Cylinder | Splitting | 19.1
0.54 | 0 | 0 | 36.9 | 56 | 42 | Mild Steel | Deformed | 350 | 200 | 16 | No | 80 | Cylinder | Splitting | 14.9
0.54 | 25 | 6 | 28.9 | 56 | 42 | Mild Steel | Deformed | 350 | 200 | 16 | No | 80 | Cylinder | Splitting | 14.5
0.54 | 50 | 6 | 24 | 56 | 42 | Mild Steel | Deformed | 350 | 200 | 16 | No | 80 | Cylinder | Splitting | 12.5
0.54 | 75 | 6 | 26.2 | 56 | 42 | Mild Steel | Deformed | 350 | 200 | 16 | No | 80 | Cylinder | Splitting | 13.5
0.54 | 100 | 6 | 24.7 | 56 | 42 | Mild Steel | Deformed | 350 | 200 | 16 | No | 80 | Cylinder | Splitting | 13.7
0.54 | 0 | 0 | 36.9 | 56 | 40 | Mild Steel | Deformed | 350 | 200 | 20 | No | 100 | Cylinder | Splitting | 13.5
0.54 | 25 | 6 | 28.9 | 56 | 40 | Mild Steel | Deformed | 350 | 200 | 20 | No | 100 | Cylinder | Splitting | 12.3
0.54 | 50 | 6 | 24 | 56 | 40 | Mild Steel | Deformed | 350 | 200 | 20 | No | 100 | Cylinder | Splitting | 12
0.54 | 75 | 6 | 26.2 | 56 | 40 | Mild Steel | Deformed | 350 | 200 | 20 | No | 100 | Cylinder | Splitting | 13.1
0.54 | 100 | 6 | 24.7 | 56 | 40 | Mild Steel | Deformed | 350 | 200 | 20 | No | 100 | Cylinder | Splitting | 13.2
0.54 | 0 | 0 | 36.9 | 56 | 37.5 | Mild Steel | Deformed | 350 | 200 | 25 | No | 125 | Cylinder | Splitting | 9.7
0.54 | 25 | 6 | 28.9 | 56 | 37.5 | Mild Steel | Deformed | 350 | 200 | 25 | No | 125 | Cylinder | Splitting | 9.2
0.54 | 50 | 6 | 24 | 56 | 37.5 | Mild Steel | Deformed | 350 | 200 | 25 | No | 125 | Cylinder | Splitting | 8.1
0.54 | 75 | 6 | 26.2 | 56 | 37.5 | Mild Steel | Deformed | 350 | 200 | 25 | No | 125 | Cylinder | Splitting | 8.2
0.54 | 100 | 6 | 24.7 | 56 | 37.5 | Mild Steel | Deformed | 350 | 200 | 25 | No | 125 | Cylinder | Splitting | 8.4
0.44 | 0 | 0 | 36.97 | 28 | 67 | Mild Steel | Deformed | 383 | 200 | 16 | No | 64 | Cube | Pullout | 27.64
0.44 | 30 | 2.99 | 33.81 | 28 | 67 | Mild Steel | Deformed | 383 | 200 | 16 | No | 64 | Cube | Pullout | 26.52
0.44 | 60 | 2.99 | 32.35 | 28 | 67 | Mild Steel | Deformed | 383 | 200 | 16 | No | 64 | Cube | Pullout | 28.25
0.44 | 100 | 2.99 | 29.17 | 28 | 67 | Mild Steel | Deformed | 383 | 200 | 16 | No | 64 | Cube | Pullout | 26.91
0.46 | 0 | 0 | 33.42 | 28 | 67 | Mild Steel | Deformed | 383 | 200 | 16 | No | 64 | Cube | Pullout | 25.32
0.46 | 30 | 3.01 | 31.46 | 28 | 67 | Mild Steel | Deformed | 383 | 200 | 16 | No | 64 | Cube | Pullout | 21.94
0.46 | 60 | 3.01 | 30.66 | 28 | 67 | Mild Steel | Deformed | 383 | 200 | 16 | No | 64 | Cube | Pullout | 21.55
0.46 | 100 | 3.01 | 29.49 | 28 | 67 | Mild Steel | Deformed | 383 | 200 | 16 | No | 64 | Cube | Pullout | 20.81
0.44 | 0 | 0 | 36.97 | 28 | 67 | Mild Steel | Deformed | 383 | 200 | 16 | No | 64 | Cube | Pullout | 16.79
0.44 | 0 | 0 | 36.97 | 28 | 67 | Mild Steel | Deformed | 383 | 200 | 16 | No | 64 | Cube | Pullout | 11.6
0.44 | 30 | 2.99 | 33.81 | 28 | 67 | Mild Steel | Deformed | 383 | 200 | 16 | No | 64 | Cube | Pullout | 22.63
0.44 | 30 | 2.99 | 33.81 | 28 | 67 | Mild Steel | Deformed | 383 | 200 | 16 | No | 64 | Cube | Pullout | 13.03
0.44 | 60 | 2.99 | 32.35 | 28 | 67 | Mild Steel | Deformed | 383 | 200 | 16 | No | 64 | Cube | Pullout | 24.36
0.44 | 60 | 2.99 | 32.35 | 28 | 67 | Mild Steel | Deformed | 383 | 200 | 16 | No | 64 | Cube | Pullout | 13.77
0.44 | 100 | 2.99 | 29.17 | 28 | 67 | Mild Steel | Deformed | 383 | 200 | 16 | No | 64 | Cube | Pullout | 24.71
0.44 | 100 | 2.99 | 29.17 | 28 | 67 | Mild Steel | Deformed | 383 | 200 | 16 | No | 64 | Cube | Pullout | 6.83
0.46 | 0 | 0 | 33.42 | 28 | 67 | Mild Steel | Deformed | 383 | 200 | 16 | No | 64 | Cube | Pullout | 21.46
0.46 | 0 | 0 | 33.42 | 28 | 67 | Mild Steel | Deformed | 383 | 200 | 16 | No | 64 | Cube | Pullout | 12.98
0.46 | 30 | 3.01 | 31.46 | 28 | 67 | Mild Steel | Deformed | 383 | 200 | 16 | No | 64 | Cube | Pullout | 17.18
0.46 | 30 | 3.01 | 31.46 | 28 | 67 | Mild Steel | Deformed | 383 | 200 | 16 | No | 64 | Cube | Pullout | 11.15
0.46 | 60 | 3.01 | 30.66 | 28 | 67 | Mild Steel | Deformed | 383 | 200 | 16 | No | 64 | Cube | Pullout | 19.77
0.46 | 60 | 3.01 | 30.66 | 28 | 67 | Mild Steel | Deformed | 383 | 200 | 16 | No | 64 | Cube | Pullout | 9.77
0.46 | 100 | 3.01 | 29.49 | 28 | 67 | Mild Steel | Deformed | 383 | 200 | 16 | No | 64 | Cube | Pullout | 17.43
0.46 | 100 | 3.01 | 29.49 | 28 | 67 | Mild Steel | Deformed | 383 | 200 | 16 | No | 64 | Cube | Pullout | 9.11
0.65 | 0 | 0 | 58 | 7 | 45 | Mild Steel | Deformed | 460 | 200 | 10 | No | 50 | Cube | Pullout | 24.16
0.65 | 20 | 5.4 | 53.72 | 7 | 45 | Mild Steel | Deformed | 460 | 200 | 10 | No | 50 | Cube | Pullout | 20.44
0.65 | 50 | 5.4 | 45.54 | 7 | 45 | Mild Steel | Deformed | 460 | 200 | 10 | No | 50 | Cube | Pullout | 15.13
0.65 | 100 | 5.4 | 38 | 7 | 45 | Mild Steel | Deformed | 460 | 200 | 10 | No | 50 | Cube | Pullout | 15.52
0.65 | 0 | 0 | 47.68 | 7 | 45 | Mild Steel | Deformed | 460 | 200 | 10 | No | 50 | Cube | Pullout | 20.33
0.65 | 20 | 5.4 | 41.04 | 7 | 45 | Mild Steel | Deformed | 460 | 200 | 10 | No | 50 | Cube | Pullout | 17.25
0.65 | 50 | 5.4 | 41.23 | 7 | 45 | Mild Steel | Deformed | 460 | 200 | 10 | No | 50 | Cube | Pullout | 16.58
0.65 | 100 | 5.4 | 33.63 | 7 | 45 | Mild Steel | Deformed | 460 | 200 | 10 | No | 50 | Cube | Pullout | 15.07
0.65 | 0 | 0 | 64.13 | 28 | 45 | Mild Steel | Deformed | 460 | 200 | 10 | No | 50 | Cube | Pullout | 25.32
0.65 | 20 | 5.4 | 57.19 | 28 | 45 | Mild Steel | Deformed | 460 | 200 | 10 | No | 50 | Cube | Pullout | 22.97
0.65 | 50 | 5.4 | 52.74 | 28 | 45 | Mild Steel | Deformed | 460 | 200 | 10 | No | 50 | Cube | Pullout | 21.22
0.65 | 100 | 5.4 | 44.2 | 28 | 45 | Mild Steel | Deformed | 460 | 200 | 10 | No | 50 | Cube | Pullout | 18.39
0.65 | 0 | 0 | 53.85 | 28 | 45 | Mild Steel | Deformed | 460 | 200 | 10 | No | 50 | Cube | Pullout | 21.62
0.65 | 20 | 5.4 | 52.83 | 28 | 45 | Mild Steel | Deformed | 460 | 200 | 10 | No | 50 | Cube | Pullout | 20.67
0.65 | 50 | 5.4 | 49.85 | 28 | 45 | Mild Steel | Deformed | 460 | 200 | 10 | No | 50 | Cube | Pullout | 19.11
0.65 | 100 | 5.4 | 42.04 | 28 | 45 | Mild Steel | Deformed | 460 | 200 | 10 | No | 50 | Cube | Pullout | 16.9
0.65 | 0 | 0 | 64.58 | 90 | 45 | Mild Steel | Deformed | 460 | 200 | 10 | No | 50 | Cube | Pullout | 24.94
0.65 | 20 | 5.4 | 60.73 | 90 | 45 | Mild Steel | Deformed | 460 | 200 | 10 | No | 50 | Cube | Pullout | 22.12
0.65 | 50 | 5.4 | 55.02 | 90 | 45 | Mild Steel | Deformed | 460 | 200 | 10 | No | 50 | Cube | Pullout | 18.65
0.65 | 100 | 5.4 | 47.73 | 90 | 45 | Mild Steel | Deformed | 460 | 200 | 10 | No | 50 | Cube | Pullout | 18.28
0.65 | 0 | 0 | 54.97 | 90 | 45 | Mild Steel | Deformed | 460 | 200 | 10 | No | 50 | Cube | Pullout | 22.33
0.65 | 20 | 5.4 | 54.87 | 90 | 45 | Mild Steel | Deformed | 460 | 200 | 10 | No | 50 | Cube | Pullout | 20.45
0.65 | 50 | 5.4 | 48.5 | 90 | 45 | Mild Steel | Deformed | 460 | 200 | 10 | No | 50 | Cube | Pullout | 18.73
0.65 | 100 | 5.4 | 42.89 | 90 | 45 | Mild Steel | Deformed | 460 | 200 | 10 | No | 50 | Cube | Pullout | 17.32
0.65 | 0 | 0 | 69.87 | 365 | 45 | Mild Steel | Deformed | 460 | 200 | 10 | No | 50 | Cube | Pullout | 24.32
0.65 | 20 | 5.4 | 61.51 | 365 | 45 | Mild Steel | Deformed | 460 | 200 | 10 | No | 50 | Cube | Pullout | 23.54
0.65 | 50 | 5.4 | 48.98 | 365 | 45 | Mild Steel | Deformed | 460 | 200 | 10 | No | 50 | Cube | Pullout | 18.55
0.65 | 100 | 5.4 | 47.99 | 365 | 45 | Mild Steel | Deformed | 460 | 200 | 10 | No | 50 | Cube | Pullout | 17.4
0.65 | 0 | 0 | 57.02 | 365 | 45 | Mild Steel | Deformed | 460 | 200 | 10 | No | 50 | Cube | Pullout | 21.83
0.65 | 20 | 5.4 | 53.21 | 365 | 45 | Mild Steel | Deformed | 460 | 200 | 10 | No | 50 | Cube | Pullout | 20.62
0.65 | 50 | 5.4 | 49.2 | 365 | 45 | Mild Steel | Deformed | 460 | 200 | 10 | No | 50 | Cube | Pullout | 18.99
0.65 | 100 | 5.4 | 41.54 | 365 | 45 | Mild Steel | Deformed | 460 | 200 | 10 | No | 50 | Cube | Pullout | 16.96
0.51 | 0 | 0 | 29.26 | 28 | 75 | Mild Steel | Deformed | 428 | 200 | 16 | No | 64 | Cube | Splitting | 21.69
0.51 | 30 | 6.28 | 26.52 | 28 | 75 | Mild Steel | Deformed | 428 | 200 | 16 | No | 64 | Cube | Splitting | 17.65
0.51 | 60 | 6.28 | 28.53 | 28 | 75 | Mild Steel | Deformed | 428 | 200 | 16 | No | 64 | Cube | Splitting | 19.17
0.51 | 100 | 6.28 | 27.08 | 28 | 75 | Mild Steel | Deformed | 428 | 200 | 16 | No | 64 | Cube | Splitting | 18.73
0.46 | 0 | 0 | 33.42 | 28 | 75 | Mild Steel | Deformed | 428 | 200 | 16 | No | 64 | Cube | Splitting | 25.32
0.46 | 30 | 6.28 | 31.46 | 28 | 75 | Mild Steel | Deformed | 428 | 200 | 16 | No | 64 | Cube | Splitting | 21.94
0.46 | 60 | 6.28 | 30.66 | 28 | 75 | Mild Steel | Deformed | 428 | 200 | 16 | No | 64 | Cube | Splitting | 21.55
0.46 | 100 | 6.28 | 29.49 | 28 | 75 | Mild Steel | Deformed | 428 | 200 | 16 | No | 64 | Cube | Splitting | 20.88
0.33 | 0 | 0 | 44.13 | 28 | 75 | Mild Steel | Deformed | 428 | 200 | 16 | No | 64 | Cube | Splitting | 29.42
0.33 | 30 | 6.28 | 39.5 | 28 | 75 | Mild Steel | Deformed | 428 | 200 | 16 | No | 64 | Cube | Splitting | 29.92
0.33 | 60 | 6.28 | 43.8 | 28 | 75 | Mild Steel | Deformed | 428 | 200 | 16 | No | 64 | Cube | Splitting | 28.77
0.33 | 100 | 6.28 | 42.44 | 28 | 75 | Mild Steel | Deformed | 428 | 200 | 16 | No | 64 | Cube | Splitting | 28.84
0.45 | 0 | 0 | 42.95 | 28 | 45 | Mild Steel | Deformed | 551.11 | 200 | 10 | Yes | 100 | Beam | Pullout | 13.16
0.45 | 72 | 4.58 | 36.96 | 28 | 45 | Mild Steel | Deformed | 551.11 | 200 | 10 | Yes | 100 | Beam | Pullout | 9.11
0.45 | 94 | 4.58 | 39.08 | 28 | 45 | Mild Steel | Deformed | 551.11 | 200 | 10 | Yes | 100 | Beam | Pullout | 13.46
0.45 | 91.5 | 4.58 | 42.52 | 28 | 45 | Mild Steel | Deformed | 551.11 | 200 | 10 | Yes | 100 | Beam | Pullout | 12.79
0.45 | 85 | 4.58 | 39.52 | 28 | 45 | Mild Steel | Deformed | 551.11 | 200 | 10 | Yes | 100 | Beam | Pullout | 10.7
0.49 | 0 | 0 | 42 | 28 | 42 | Mild Steel | Deformed | 400 | 200 | 16 | No | 80 | Cylinder | Splitting | 27.1
0.49 | 0 | 0 | 42 | 28 | 42 | Mild Steel | Deformed | 400 | 200 | 16 | No | 160 | Cylinder | Splitting | 18.7
0.49 | 0 | 0 | 42 | 28 | 67 | Mild Steel | Deformed | 400 | 200 | 16 | No | 80 | Cylinder | Splitting | 43.8
0.49 | 0 | 0 | 42 | 28 | 67 | Mild Steel | Deformed | 400 | 200 | 16 | No | 160 | Cylinder | Splitting | 25
0.49 | 0 | 0 | 42 | 28 | 40 | Mild Steel | Deformed | 400 | 200 | 19.5 | No | 100 | Cylinder | Splitting | 20
0.49 | 0 | 0 | 42 | 28 | 40 | Mild Steel | Deformed | 400 | 200 | 19.5 | No | 200 | Cylinder | Splitting | 14.5
0.49 | 0 | 0 | 42 | 28 | 65 | Mild Steel | Deformed | 400 | 200 | 19.5 | No | 100 | Cylinder | Splitting | 34.4
0.49 | 0 | 0 | 42 | 28 | 65 | Mild Steel | Deformed | 400 | 200 | 19.5 | No | 200 | Cylinder | Splitting | 19.7
0.51 | 30 | 4.35 | 34 | 28 | 42 | Mild Steel | Deformed | 400 | 200 | 16 | No | 80 | Cylinder | Splitting | 25.1
0.51 | 30 | 4.35 | 34 | 28 | 42 | Mild Steel | Deformed | 400 | 200 | 16 | No | 160 | Cylinder | Splitting | 20.3
0.51 | 30 | 4.35 | 34 | 28 | 67 | Mild Steel | Deformed | 400 | 200 | 16 | No | 80 | Cylinder | Splitting | 44.5
0.51 | 30 | 4.35 | 34 | 28 | 67 | Mild Steel | Deformed | 400 | 200 | 16 | No | 160 | Cylinder | Splitting | 21.8
0.51 | 30 | 4.35 | 34 | 28 | 40 | Mild Steel | Deformed | 400 | 200 | 19.5 | No | 100 | Cylinder | Splitting | 14.5
0.51 | 30 | 4.35 | 34 | 28 | 40 | Mild Steel | Deformed | 400 | 200 | 19.5 | No | 200 | Cylinder | Splitting | 12.5
0.51 | 30 | 4.35 | 34 | 28 | 65 | Mild Steel | Deformed | 400 | 200 | 19.5 | No | 100 | Cylinder | Splitting | 33.2
0.51 | 30 | 4.35 | 34 | 28 | 65 | Mild Steel | Deformed | 400 | 200 | 19.5 | No | 200 | Cylinder | Splitting | 17.5
0.53 | 50 | 4.35 | 35.5 | 28 | 42 | Mild Steel | Deformed | 400 | 200 | 16 | No | 80 | Cylinder | Splitting | 31.8
0.53 | 50 | 4.35 | 35.5 | 28 | 42 | Mild Steel | Deformed | 400 | 200 | 16 | No | 160 | Cylinder | Splitting | 16.8
0.53 | 50 | 4.35 | 35.5 | 28 | 67 | Mild Steel | Deformed | 400 | 200 | 16 | No | 80 | Cylinder | Splitting | 44.7
0.53 | 50 | 4.35 | 35.5 | 28 | 67 | Mild Steel | Deformed | 400 | 200 | 16 | No | 160 | Cylinder | Splitting | 24.5
0.53 | 50 | 4.35 | 35.5 | 28 | 40 | Mild Steel | Deformed | 400 | 200 | 19.5 | No | 100 | Cylinder | Splitting | 21.8
0.53 | 50 | 4.35 | 35.5 | 28 | 40 | Mild Steel | Deformed | 400 | 200 | 19.5 | No | 200 | Cylinder | Splitting | 14.8
0.53 | 50 | 4.35 | 35.5 | 28 | 65 | Mild Steel | Deformed | 400 | 200 | 19.5 | No | 100 | Cylinder | Splitting | 35.6
0.53 | 50 | 4.35 | 35.5 | 28 | 65 | Mild Steel | Deformed | 400 | 200 | 19.5 | No | 200 | Cylinder | Splitting | 19.2
0.53 | 70 | 4.35 | 34 | 28 | 42 | Mild Steel | Deformed | 400 | 200 | 16 | No | 80 | Cylinder | Splitting | 28.1
0.53 | 70 | 4.35 | 34 | 28 | 42 | Mild Steel | Deformed | 400 | 200 | 16 | No | 160 | Cylinder | Splitting | 18.6
0.53 | 70 | 4.35 | 34 | 28 | 67 | Mild Steel | Deformed | 400 | 200 | 16 | No | 80 | Cylinder | Splitting | 47.5
0.53 | 70 | 4.35 | 34 | 28 | 67 | Mild Steel | Deformed | 400 | 200 | 16 | No | 160 | Cylinder | Splitting | 22.3
0.53 | 70 | 4.35 | 34 | 28 | 40 | Mild Steel | Deformed | 400 | 200 | 19.5 | No | 100 | Cylinder | Splitting | 14.3
0.53 | 70 | 4.35 | 34 | 28 | 40 | Mild Steel | Deformed | 400 | 200 | 19.5 | No | 200 | Cylinder | Splitting | 9.1
0.53 | 70 | 4.35 | 34 | 28 | 65 | Mild Steel | Deformed | 400 | 200 | 19.5 | No | 100 | Cylinder | Splitting | 35.6
0.53 | 70 | 4.35 | 34 | 28 | 65 | Mild Steel | Deformed | 400 | 200 | 19.5 | No | 200 | Cylinder | Splitting | 17.9
0.53 | 100 | 4.35 | 32 | 28 | 42 | Mild Steel | Deformed | 400 | 200 | 16 | No | 80 | Cylinder | Splitting | 26.8
0.53 | 100 | 4.35 | 32 | 28 | 42 | Mild Steel | Deformed | 400 | 200 | 16 | No | 160 | Cylinder | Splitting | 17.7
0.53 | 100 | 4.35 | 32 | 28 | 67 | Mild Steel | Deformed | 400 | 200 | 16 | No | 80 | Cylinder | Splitting | 44.8
0.53 | 100 | 4.35 | 32 | 28 | 67 | Mild Steel | Deformed | 400 | 200 | 16 | No | 160 | Cylinder | Splitting | 21.5
0.53 | 100 | 4.35 | 32 | 28 | 40 | Mild Steel | Deformed | 400 | 200 | 19.5 | No | 100 | Cylinder | Splitting | 13.3
0.53 | 100 | 4.35 | 32 | 28 | 40 | Mild Steel | Deformed | 400 | 200 | 19.5 | No | 200 | Cylinder | Splitting | 11.2
0.53 | 100 | 4.35 | 32 | 28 | 65 | Mild Steel | Deformed | 400 | 200 | 19.5 | No | 100 | Cylinder | Splitting | 27.8
0.53 | 100 | 4.35 | 32 | 28 | 65 | Mild Steel | Deformed | 400 | 200 | 19.5 | No | 200 | Cylinder | Splitting | 18.7
0.49 | 0 | 0 | 42 | 28 | 42 | GFRP | Sand Coated | 862 | 45.6 | 13 | No | 65 | Cylinder | Splitting | 25.5
0.49 | 0 | 0 | 42 | 28 | 42 | GFRP | Sand Coated | 862 | 45.6 | 13 | No | 130 | Cylinder | Splitting | 13.2
0.49 | 0 | 0 | 42 | 28 | 67 | GFRP | Sand Coated | 862 | 45.6 | 13 | No | 65 | Cylinder | Splitting | 25.6
0.49 | 0 | 0 | 42 | 28 | 67 | GFRP | Sand Coated | 862 | 45.6 | 13 | No | 130 | Cylinder | Splitting | 14.3
0.49 | 0 | 0 | 42 | 28 | 40 | GFRP | Sand Coated | 907 | 51 | 20 | No | 100 | Cylinder | Splitting | 15.2
0.49 | 0 | 0 | 42 | 28 | 40 | GFRP | Sand Coated | 907 | 51 | 20 | No | 200 | Cylinder | Splitting | 8.5
0.49 | 0 | 0 | 42 | 28 | 65 | GFRP | Sand Coated | 907 | 51 | 20 | No | 100 | Cylinder | Splitting | 23.2
0.49 | 0 | 0 | 42 | 28 | 65 | GFRP | Sand Coated | 907 | 51 | 20 | No | 200 | Cylinder | Splitting | 9.3
0.51 | 30 | 4.35 | 34 | 28 | 42 | GFRP | Sand Coated | 862 | 45.6 | 13 | No | 65 | Cylinder | Splitting | 20.6
0.51 | 30 | 4.35 | 34 | 28 | 42 | GFRP | Sand Coated | 862 | 45.6 | 13 | No | 130 | Cylinder | Splitting | 9.7
0.51 | 30 | 4.35 | 34 | 28 | 67 | GFRP | Sand Coated | 862 | 45.6 | 13 | No | 65 | Cylinder | Splitting | 28.5
0.51 | 30 | 4.35 | 34 | 28 | 67 | GFRP | Sand Coated | 862 | 45.6 | 13 | No | 130 | Cylinder | Splitting | 13.5
0.51 | 30 | 4.35 | 34 | 28 | 40 | GFRP | Sand Coated | 907 | 51 | 20 | No | 100 | Cylinder | Splitting | 13.5
0.51 | 30 | 4.35 | 34 | 28 | 40 | GFRP | Sand Coated | 907 | 51 | 20 | No | 200 | Cylinder | Splitting | 7
0.51 | 30 | 4.35 | 34 | 28 | 65 | GFRP | Sand Coated | 907 | 51 | 20 | No | 100 | Cylinder | Splitting | 17.6
0.51 | 30 | 4.35 | 34 | 28 | 65 | GFRP | Sand Coated | 907 | 51 | 20 | No | 200 | Cylinder | Splitting | 9.4
0.53 | 50 | 4.35 | 35.5 | 28 | 42 | GFRP | Sand Coated | 862 | 45.6 | 13 | No | 65 | Cylinder | Splitting | 18.1
0.53 | 50 | 4.35 | 35.5 | 28 | 42 | GFRP | Sand Coated | 862 | 45.6 | 13 | No | 130 | Cylinder | Splitting | 9.7
0.53 | 50 | 4.35 | 35.5 | 28 | 67 | GFRP | Sand Coated | 862 | 45.6 | 13 | No | 65 | Cylinder | Splitting | 24.2
0.53 | 50 | 4.35 | 35.5 | 28 | 67 | GFRP | Sand Coated | 862 | 45.6 | 13 | No | 130 | Cylinder | Splitting | 12.3
0.53 | 50 | 4.35 | 35.5 | 28 | 40 | GFRP | Sand Coated | 907 | 51 | 20 | No | 100 | Cylinder | Splitting | 15.4
0.53 | 50 | 4.35 | 35.5 | 28 | 40 | GFRP | Sand Coated | 907 | 51 | 20 | No | 200 | Cylinder | Splitting | 7.2
0.53 | 50 | 4.35 | 35.5 | 28 | 65 | GFRP | Sand Coated | 907 | 51 | 20 | No | 100 | Cylinder | Splitting | 18.8
0.53 | 50 | 4.35 | 35.5 | 28 | 65 | GFRP | Sand Coated | 907 | 51 | 20 | No | 200 | Cylinder | Splitting | 11.9
0.53 | 70 | 4.35 | 34 | 28 | 42 | GFRP | Sand Coated | 862 | 45.6 | 13 | No | 65 | Cylinder | Splitting | 15.1
0.53 | 70 | 4.35 | 34 | 28 | 42 | GFRP | Sand Coated | 862 | 45.6 | 13 | No | 130 | Cylinder | Splitting | 8.8
0.53 | 70 | 4.35 | 34 | 28 | 67 | GFRP | Sand Coated | 862 | 45.6 | 13 | No | 65 | Cylinder | Splitting | 22.9
0.53 | 70 | 4.35 | 34 | 28 | 67 | GFRP | Sand Coated | 862 | 45.6 | 13 | No | 130 | Cylinder | Splitting | 13.4
0.53 | 70 | 4.35 | 34 | 28 | 40 | GFRP | Sand Coated | 907 | 51 | 20 | No | 100 | Cylinder | Splitting | 10.1
0.53 | 70 | 4.35 | 34 | 28 | 40 | GFRP | Sand Coated | 907 | 51 | 20 | No | 200 | Cylinder | Splitting | 7.1
0.53 | 70 | 4.35 | 34 | 28 | 65 | GFRP | Sand Coated | 907 | 51 | 20 | No | 100 | Cylinder | Splitting | 18.9
0.53 | 70 | 4.35 | 34 | 28 | 65 | GFRP | Sand Coated | 907 | 51 | 20 | No | 200 | Cylinder | Splitting | 12.1
0.53 | 100 | 4.35 | 32 | 28 | 42 | GFRP | Sand Coated | 862 | 45.6 | 13 | No | 65 | Cylinder | Push-out | 16.1
0.53 | 100 | 4.35 | 32 | 28 | 42 | GFRP | Sand Coated | 862 | 45.6 | 13 | No | 130 | Cylinder | Push-out | 9.3
0.53 | 100 | 4.35 | 32 | 28 | 67 | GFRP | Sand Coated | 862 | 45.6 | 13 | No | 65 | Cylinder | Push-out | 24.3
0.53 | 100 | 4.35 | 32 | 28 | 67 | GFRP | Sand Coated | 862 | 45.6 | 13 | No | 130 | Cylinder | Push-out | 11.6
0.53 | 100 | 4.35 | 32 | 28 | 40 | GFRP | Sand Coated | 907 | 51 | 20 | No | 100 | Cylinder | Push-out | 13.8
0.53 | 100 | 4.35 | 32 | 28 | 40 | GFRP | Sand Coated | 907 | 51 | 20 | No | 200 | Cylinder | Push-out | 7
0.53 | 100 | 4.35 | 32 | 28 | 65 | GFRP | Sand Coated | 907 | 51 | 20 | No | 100 | Cylinder | Push-out | 16.9
0.53 | 100 | 4.35 | 32 | 28 | 65 | GFRP | Sand Coated | 907 | 51 | 20 | No | 200 | Cylinder | Push-out | 10.5
0.46 | 0 | 0 | 45.41 | 28 | 65 | Mild Steel | Deformed | 678 | 200 | 20 | No | 100 | Cube | Splitting | 10.37
0.39 | 30 | 4.54 | 44.41 | 28 | 65 | Mild Steel | Deformed | 678 | 200 | 20 | No | 100 | Cube | Splitting | 11.69
0.38 | 50 | 4.54 | 44.93 | 28 | 65 | Mild Steel | Deformed | 678 | 200 | 20 | No | 100 | Cube | Splitting | 11.52
0.37 | 70 | 4.54 | 44.79 | 28 | 65 | Mild Steel | Deformed | 678 | 200 | 20 | No | 100 | Cube | Splitting | 12.42
0.35 | 100 | 4.54 | 45.92 | 28 | 65 | Mild Steel | Deformed | 678 | 200 | 20 | No | 100 | Cube | Splitting | 11.69
0.46 | 0 | 0 | 45.41 | 28 | 65 | Mild Steel | Deformed | 678 | 200 | 20 | No | 100 | Cube | Pullout | 16.92
0.39 | 30 | 4.54 | 44.41 | 28 | 65 | Mild Steel | Deformed | 678 | 200 | 20 | No | 100 | Cube | Pullout | 17.86
0.38 | 50 | 4.54 | 44.93 | 28 | 65 | Mild Steel | Deformed | 678 | 200 | 20 | No | 100 | Cube | Pullout | 20.08
0.37 | 70 | 4.54 | 44.79 | 28 | 65 | Mild Steel | Deformed | 678 | 200 | 20 | No | 100 | Cube | Pullout | 13.7
0.35 | 100 | 4.54 | 45.92 | 28 | 65 | Mild Steel | Deformed | 678 | 200 | 20 | No | 100 | Cube | Pullout | 15.13
0.46 | 0 | 0 | 45.41 | 28 | 65 | Mild Steel | Deformed | 678 | 200 | 20 | No | 100 | Cube | Pullout | 17.31
0.39 | 30 | 4.54 | 44.41 | 28 | 65 | Mild Steel | Deformed | 678 | 200 | 20 | No | 100 | Cube | Pullout | 19.77
0.38 | 50 | 4.54 | 44.93 | 28 | 65 | Mild Steel | Deformed | 678 | 200 | 20 | No | 100 | Cube | Pullout | 16.27
0.37 | 70 | 4.54 | 44.79 | 28 | 65 | Mild Steel | Deformed | 678 | 200 | 20 | No | 100 | Cube | Pullout | 20.61
0.35 | 100 | 4.54 | 45.92 | 28 | 65 | Mild Steel | Deformed | 678 | 200 | 20 | No | 100 | Cube | Pullout | 19.23
0.46 | 0 | 0 | 45.41 | 28 | 65 | Mild Steel | Deformed | 678 | 200 | 20 | No | 100 | Cube | Pullout | 19.22
0.39 | 30 | 4.54 | 44.41 | 28 | 65 | Mild Steel | Deformed | 678 | 200 | 20 | No | 100 | Cube | Pullout | 20.28
0.38 | 50 | 4.54 | 44.93 | 28 | 65 | Mild Steel | Deformed | 678 | 200 | 20 | No | 100 | Cube | Pullout | 21.14
0.37 | 70 | 4.54 | 44.79 | 28 | 65 | Mild Steel | Deformed | 678 | 200 | 20 | No | 100 | Cube | Pullout | 17.66
0.35 | 100 | 4.54 | 45.92 | 28 | 65 | Mild Steel | Deformed | 678 | 200 | 20 | No | 100 | Cube | Pullout | 20.8
0.42 | 0 | 0 | 42.96 | 28 | 41 | Mild Steel | Deformed | 498 | 210 | 20 | Yes | 200 | Beam | Splitting | 15.16
0.42 | 0 | 0 | 42.96 | 28 | 41 | Mild Steel | Deformed | 498 | 210 | 20 | Yes | 400 | Beam | Bar Broken | 9.63
0.42 | 50 | 4.7 | 41.18 | 28 | 41 | Mild Steel | Deformed | 498 | 210 | 20 | Yes | 200 | Beam | Splitting | 13.39
0.42 | 50 | 4.7 | 41.18 | 28 | 41 | Mild Steel | Deformed | 498 | 210 | 20 | Yes | 400 | Beam | Bar Broken | 9.18
0.42 | 66 | 4.7 | 41.54 | 28 | 41 | Mild Steel | Deformed | 498 | 210 | 20 | Yes | 200 | Beam | Splitting | 13.4
0.42 | 66 | 4.7 | 41.54 | 28 | 41 | Mild Steel | Deformed | 498 | 210 | 20 | Yes | 400 | Beam | Bar Broken | 9.6
0.42 | 100 | 4.7 | 32.61 | 28 | 41 | Mild Steel | Deformed | 498 | 210 | 20 | Yes | 200 | Beam | Splitting | 11.87
0.42 | 100 | 4.7 | 32.61 | 28 | 41 | Mild Steel | Deformed | 498 | 210 | 20 | Yes | 400 | Beam | Bar Broken | 9.74
0.33 | 0 | 0 | 62.61 | 28 | 41 | Mild Steel | Deformed | 498 | 210 | 20 | Yes | 200 | Beam | Splitting | 15.71
0.33 | 0 | 0 | 62.61 | 28 | 41 | Mild Steel | Deformed | 498 | 210 | 20 | Yes | 400 | Beam | Bar Broken | 10.1
0.33 | 33 | 4.7 | 57.67 | 28 | 41 | Mild Steel | Deformed | 498 | 210 | 20 | Yes | 200 | Beam | Splitting | 15.29
0.33 | 33 | 4.7 | 57.67 | 28 | 41 | Mild Steel | Deformed | 498 | 210 | 20 | Yes | 400 | Beam | Bar Broken | 9.03
0.33 | 50 | 4.7 | 60.4 | 28 | 41 | Mild Steel | Deformed | 498 | 210 | 20 | Yes | 200 | Beam | Splitting | 16.5
0.33 | 50 | 4.7 | 60.4 | 28 | 41 | Mild Steel | Deformed | 498 | 210 | 20 | Yes | 400 | Beam | Bar Broken | 8.83
0.33 | 66 | 4.7 | 56.8 | 28 | 41 | Mild Steel | Deformed | 498 | 210 | 20 | Yes | 200 | Beam | Splitting | 15.48
0.33 | 66 | 4.7 | 56.8 | 28 | 41 | Mild Steel | Deformed | 498 | 210 | 20 | Yes | 400 | Beam | Bar Broken | 9.69
0.33 | 100 | 4.7 | 50.36 | 28 | 41 | Mild Steel | Deformed | 498 | 210 | 20 | Yes | 200 | Beam | Splitting | 13.84
0.33 | 100 | 4.7 | 50.36 | 28 | 41 | Mild Steel | Deformed | 498 | 210 | 20 | Yes | 400 | Beam | Bar Broken | 10.28
0.42 | 50 | 4.7 | 41.18 | 28 | 41 | Mild Steel | Plain | 324 | 208 | 20 | Yes | 200 | Beam | Pullout | 6.55
0.42 | 50 | 4.7 | 41.18 | 28 | 41 | Mild Steel | Plain | 324 | 208 | 20 | Yes | 400 | Beam | Pullout | 4.23
0.42 | 50 | 4.7 | 41.18 | 28 | 41 | Mild Steel | Plain | 324 | 208 | 20 | Yes | 300 | Beam | Pullout | 4.77
0.42 | 50 | 4.7 | 41.18 | 28 | 41 | Mild Steel | Plain | 324 | 208 | 20 | Yes | 500 | Beam | Pullout | 3.97
0.42 | 66 | 4.7 | 41.54 | 28 | 41 | Mild Steel | Plain | 324 | 208 | 20 | Yes | 300 | Beam | Pullout | 6.38
0.42 | 66 | 4.7 | 41.54 | 28 | 41 | Mild Steel | Plain | 324 | 208 | 20 | Yes | 500 | Beam | Pullout | 4.65
0.42 | 66 | 4.7 | 41.54 | 28 | 41 | Mild Steel | Plain | 324 | 208 | 20 | Yes | 300 | Beam | Pullout | 5.54
0.42 | 66 | 4.7 | 41.54 | 28 | 41 | Mild Steel | Plain | 324 | 208 | 20 | Yes | 500 | Beam | Pullout | 3.82
0.6 | 0 | 0 | 42.9 | 28 | 44 | Mild Steel | Deformed | 550 | 200 | 12 | No | 60 | Cube | Splitting | 10.28
0.6 | 50 | 8.1 | 35.84 | 28 | 44 | Mild Steel | Deformed | 550 | 200 | 12 | No | 60 | Cube | Splitting | 11.76
0.6 | 100 | 8.1 | 30.36 | 28 | 44 | Mild Steel | Deformed | 550 | 200 | 12 | No | 60 | Cube | Splitting | 13.11
0.6 | 50 | 4.25 | 42.5 | 28 | 44 | Mild Steel | Deformed | 550 | 200 | 12 | No | 60 | Cube | Splitting | 10.89
0.6 | 100 | 4.25 | 35.2 | 28 | 44 | Mild Steel | Deformed | 550 | 200 | 12 | No | 60 | Cube | Splitting | 12.25
0.4 | 0 | 0 | 54.66 | 28 | 94 | Mild Steel | Deformed | 550 | 200 | 12 | No | 60 | Cube | Pullout | 27.12
0.4 | 0 | 0 | 54.66 | 28 | 94 | Mild Steel | Deformed | 550 | 200 | 12 | No | 167 | Cube | Pullout | 11.44
0.4 | 0 | 0 | 54.66 | 28 | 90 | Mild Steel | Deformed | 550 | 200 | 20 | No | 100 | Cube | Pullout | 18.98
0.4 | 25 | 4.4 | 54.11 | 28 | 94 | Mild Steel | Deformed | 550 | 200 | 12 | No | 60 | Cube | Pullout | 27.05
0.4 | 25 | 4.4 | 54.11 | 28 | 94 | Mild Steel | Deformed | 550 | 200 | 12 | No | 167 | Cube | Pullout | 11.39
0.4 | 25 | 4.4 | 54.11 | 28 | 90 | Mild Steel | Deformed | 550 | 200 | 20 | No | 100 | Cube | Pullout | 18.55
0.4 | 50 | 4.4 | 50.33 | 28 | 94 | Mild Steel | Deformed | 550 | 200 | 12 | No | 60 | Cube | Pullout | 26.53
0.4 | 50 | 4.4 | 50.33 | 28 | 94 | Mild Steel | Deformed | 550 | 200 | 12 | No | 167 | Cube | Pullout | 10.83
0.4 | 50 | 4.4 | 50.33 | 28 | 90 | Mild Steel | Deformed | 550 | 200 | 20 | No | 100 | Cube | Pullout | 17.51
0.4 | 100 | 4.4 | 47.08 | 28 | 94 | Mild Steel | Deformed | 550 | 200 | 12 | No | 60 | Cube | Pullout | 25.87
0.4 | 100 | 4.4 | 47.08 | 28 | 94 | Mild Steel | Deformed | 550 | 200 | 12 | No | 167 | Cube | Pullout | 10.26
0.4 | 100 | 4.4 | 47.08 | 28 | 90 | Mild Steel | Deformed | 550 | 200 | 20 | No | 100 | Cube | Pullout | 15.63
0.5 | 0 | 0 | 40.42 | 28 | 67 | Mild Steel | Deformed | 500 | 200 | 16 | No | 150 | Cube | Splitting | 10.2
0.5 | 50 | 4.5 | 36.92 | 28 | 67 | Mild Steel | Deformed | 500 | 200 | 16 | No | 150 | Cube | Splitting | 9.7
0.5 | 100 | 4.5 | 32.9 | 28 | 67 | Mild Steel | Deformed | 500 | 200 | 16 | No | 150 | Cube | Splitting | 8.3
0.56 | 0 | 0 | 31 | 28 | 68 | Mild Steel | Deformed | 520 | 205 | 12.7 | No | 60 | Cylinder | Pullout | 11.7
0.38 | 100 | 6.05 | 31.3 | 28 | 68 | Mild Steel | Deformed | 520 | 205 | 12.7 | No | 60 | Cylinder | Pullout | 12.5
0.44 | 0 | 0 | 41.8 | 28 | 68 | Mild Steel | Deformed | 520 | 205 | 12.7 | No | 60 | Cylinder | Pullout | 16.73
0.9 | 100 | 5.63 | 36.5 | 28 | 68 | Mild Steel | Deformed | 520 | 205 | 12.7 | No | 60 | Cylinder | Pullout | 13.75
0.48 | 100 | 6.13 | 33.4 | 28 | 68 | Mild Steel | Deformed | 520 | 205 | 12.7 | No | 60 | Cylinder | Pullout | 14.71
0.38 | 100 | 6.05 | 44.3 | 28 | 68 | Mild Steel | Deformed | 520 | 205 | 12.7 | No | 60 | Cylinder | Pullout | 16.05
0.55 | 0 | 0 | 21.14 | 28 | 65.5 | Mild Steel | Deformed | 447 | 200 | 19 | No | 95 | Cylinder | Pullout | 9.7
0.55 | 50 | 6.1 | 19.95 | 28 | 65.5 | Mild Steel | Deformed | 447 | 200 | 19 | No | 95 | Cylinder | Pullout | 9.43
0.55 | 100 | 6.1 | 17.15 | 28 | 65.5 | Mild Steel | Deformed | 447 | 200 | 19 | No | 95 | Cylinder | Pullout | 8.25
0.45 | 0 | 0 | 51.1 | 28 | 65 | Mild Steel | Deformed | 575 | 200 | 20 | No | 100 | Cube | Splitting | 18.92
0.41 | 50 | 4.1 | 53.5 | 28 | 65 | Mild Steel | Deformed | 575 | 200 | 20 | No | 100 | Cube | Splitting | 17.25
0.4 | 100 | 4.1 | 54.1 | 28 | 65 | Mild Steel | Deformed | 575 | 200 | 20 | No | 100 | Cube | Splitting | 16.58
0.39 | 0 | 0 | 55.24 | 90 | 25 | Mild Steel | Deformed | 432 | 200 | 16 | Yes | 200 | Beam | Splitting | 8.8
0.39 | 100 | 4.79 | 30.16 | 90 | 25 | Mild Steel | Deformed | 432 | 200 | 16 | Yes | 200 | Beam | Splitting | 6.6
0.39 | 0 | 0 | 55.24 | 90 | 40 | Mild Steel | Deformed | 432 | 200 | 16 | Yes | 200 | Beam | Splitting | 10.3
0.39 | 100 | 4.79 | 30.16 | 90 | 40 | Mild Steel | Deformed | 432 | 200 | 16 | Yes | 200 | Beam | Splitting | 7.1
0.46 | 100 | 5.46 | 34.5 | 28 | 95 | BFRP | Sand Coated | 922 | 46.2 | 10 | No | 50 | Cube | Pullout | 17.95
0.46 | 100 | 5.46 | 34.5 | 28 | 95 | BFRP | Sand Coated | 996 | 42.9 | 10 | No | 50 | Cube | Pullout | 15.82
0.46 | 100 | 5.46 | 34.5 | 28 | 95 | BFRP | Sand Coated | 1327 | 53.5 | 10 | No | 50 | Cube | Pullout | 12.73
0.46 | 100 | 5.46 | 34.5 | 28 | 71 | BFRP | Sand Coated | 1060 | 46.7 | 8 | No | 40 | Cube | Pullout | 16.19
0.46 | 100 | 5.46 | 34.5 | 28 | 94 | BFRP | Sand Coated | 962 | 48.8 | 12 | No | 60 | Cube | Pullout | 13.11
0.46 | 0 | 0 | 43.2 | 28 | 71 | BFRP | Sand Coated | 1060 | 47 | 8 | No | 40 | Cube | Pullout | 16.87
0.43 | 100 | 5.46 | 39.7 | 28 | 71 | BFRP | Sand Coated | 1060 | 47 | 8 | No | 40 | Cube | Pullout | 14.59
0.51 | 0 | 0 | 25 | 28 | 150 | Mild Steel | Deformed | 525 | 200 | 12 | No | 60 | Cube | Splitting | 10.4
0.53 | 50 | 4.4 | 25 | 28 | 150 | Mild Steel | Deformed | 525 | 200 | 12 | No | 60 | Cube | Splitting | 11.12
0.55 | 100 | 4.4 | 25 | 28 | 150 | Mild Steel | Deformed | 525 | 200 | 12 | No | 60 | Cube | Splitting | 11.96
0.61 | 100 | 4.4 | 15 | 28 | 150 | Mild Steel | Deformed | 525 | 200 | 12 | No | 60 | Cube | Splitting | 6.1
0.4 | 100 | 4.4 | 35 | 28 | 150 | Mild Steel | Deformed | 525 | 200 | 12 | No | 60 | Cube | Splitting | 10.81
0.39 | 100 | 4.4 | 50 | 28 | 150 | Mild Steel | Deformed | 525 | 200 | 12 | No | 60 | Cube | Splitting | 12.67
0.55 | 100 | 4.4 | 25 | 28 | 150 | Mild Steel | Deformed | 525 | 200 | 16 | No | 80 | Cube | Splitting | 7.79
0.55 | 100 | 4.4 | 25 | 28 | 150 | Mild Steel | Deformed | 525 | 200 | 22 | No | 110 | Cube | Splitting | 5.65
0.55 | 100 | 4.4 | 25 | 28 | 150 | Mild Steel | Deformed | 525 | 200 | 25 | No | 125 | Cube | Splitting | 4.97
0.55 | 100 | 4.4 | 25 | 28 | 150 | Mild Steel | Deformed | 525 | 200 | 12 | No | 84 | Cube | Splitting | 10.11
0.55 | 100 | 4.4 | 25 | 28 | 150 | Mild Steel | Deformed | 525 | 200 | 12 | No | 120 | Cube | Splitting | 9.12
0.55 | 100 | 4.4 | 25 | 28 | 150 | Mild Steel | Deformed | 525 | 200 | 12 | No | 144 | Cube | Splitting | 8.79
0.55 | 100 | 4.4 | 25 | 28 | 150 | Mild Steel | Deformed | 325 | 200 | 12 | No | 60 | Cube | Splitting | 9.81
0.55 | 100 | 4.4 | 25 | 28 | 150 | Mild Steel | Deformed | 420 | 200 | 12 | No | 60 | Cube | Splitting | 13.82
0.55 | 100 | 4.4 | 25 | 28 | 150 | Mild Steel | Deformed | 625 | 200 | 12 | No | 60 | Cube | Splitting | 22.78
0.55 | 100 | 4.4 | 25 | 28 | 100 | Mild Steel | Deformed | 525 | 200 | 12 | No | 60 | Cube | Splitting | 9.88
0.55 | 100 | 4.4 | 25 | 28 | 200 | Mild Steel | Deformed | 525 | 200 | 12 | No | 60 | Cube | Push-out | 10.03
0.55 | 100 | 4.4 | 25 | 28 | 250 | Mild Steel | Deformed | 525 | 200 | 12 | No | 60 | Cube | Push-out | 10.1
0.51 | 10 | 8.6 | 60.7 | 56 | 54 | Mild Steel | Deformed | 500 | 210 | 12 | No | 69 | Cylinder | Splitting | 15.5
0.51 | 50 | 8.6 | 52.2 | 56 | 54 | Mild Steel | Deformed | 500 | 210 | 12 | No | 69 | Cylinder | Splitting | 15.2
0.51 | 100 | 8.6 | 44.7 | 56 | 54 | Mild Steel | Deformed | 500 | 210 | 12 | No | 69 | Cylinder | Splitting | 13.8
0.51 | 10 | 8.4 | 54.3 | 56 | 54 | Mild Steel | Deformed | 500 | 210 | 12 | No | 69 | Cylinder | Splitting | 17.8
0.51 | 50 | 8.4 | 44.5 | 56 | 54 | Mild Steel | Deformed | 500 | 210 | 12 | No | 69 | Cylinder | Splitting | 15.9
0.51 | 100 | 8.4 | 36.5 | 56 | 54 | Mild Steel | Deformed | 500 | 210 | 12 | No | 69 | Cylinder | Splitting | 14.4
0.5 | 0 | 0 | 45 | 28 | 42 | Mild Steel | Deformed | 566 | 200 | 16 | No | 160 | Cube | Splitting-pullout | 19.63
0.5 | 50 | 4.36 | 45 | 28 | 42 | Mild Steel | Deformed | 566 | 200 | 16 | No | 160 | Cube | Splitting-pullout | 14.45
0.5 | 100 | 4.36 | 45 | 28 | 42 | Mild Steel | Deformed | 566 | 200 | 16 | No | 160 | Cube | Splitting-pullout | 13.14
0.39 | 0 | 0 | 55.24 | 90 | 25 | Mild Steel | Deformed | 432 | 200 | 16 | Yes | 200 | Beam | Splitting | 8.8
0.39 | 0 | 0 | 55.24 | 90 | 25 | Mild Steel | Deformed | 432 | 200 | 16 | Yes | 300 | Beam | Splitting | 7
0.52 | 30 | 4.1 | 30 | 28 | 49 | BFRP | Deformed | 913 | 57.4 | 12 | No | 100 | Cube | Splitting | 5.34
0.52 | 30 | 4.1 | 30 | 28 | 69 | BFRP | Deformed | 913 | 57.4 | 12 | No | 100 | Cube | Pullout | 10.87
0.52 | 30 | 4.1 | 30 | 28 | 89 | BFRP | Deformed | 913 | 57.4 | 12 | No | 100 | Cube | Pullout | 12.48
0.52 | 30 | 4.1 | 30 | 28 | 70 | BFRP | Deformed | 943 | 55 | 10 | No | 100 | Cube | Pullout | 10.43
0.52 | 30 | 4.1 | 30 | 28 | 67 | BFRP | Deformed | 910 | 53.2 | 16 | No | 100 | Cube | Pullout | 9.86
0.52 | 30 | 4.1 | 30 | 28 | 69 | BFRP | Deformed | 913 | 57.4 | 12 | No | 75 | Cube | Pullout | 10.98
0.5 | 0 | 0 | 35 | 28 | 69 | BFRP | Deformed | 913 | 57.4 | 12 | No | 100 | Cube | Pullout | 12.38
0.5 | 30 | 4.1 | 35 | 28 | 69 | BFRP | Deformed | 913 | 57.4 | 12 | No | 100 | Cube | Pullout | 11.65
0.5 | 50 | 4.1 | 35 | 28 | 69 | BFRP | Deformed | 913 | 57.4 | 12 | No | 100 | Cube | Pullout | 10.75
0.5 | 70 | 4.1 | 35 | 28 | 69 | BFRP | Deformed | 913 | 57.4 | 12 | No | 100 | Cube | Pullout | 10.12
0.5 | 100 | 4.1 | 35 | 28 | 69 | BFRP | Deformed | 913 | 57.4 | 12 | No | 100 | Cube | Pullout | 8.72
0.5 | 30 | 4.1 | 35 | 28 | 70 | BFRP | Deformed | 943 | 55 | 10 | No | 100 | Cube | Pullout | 13.76
0.5 | 30 | 4.1 | 35 | 28 | 69 | BFRP | Deformed | 913 | 57.4 | 12 | No | 75 | Cube | Pullout | 12.76
0.5 | 30 | 4.1 | 35 | 28 | 69 | BFRP | Deformed | 913 | 57.4 | 12 | No | 50 | Cube | Pullout | 15.45
0.5 | 30 | 4.1 | 35 | 28 | 69 | BFRP | Deformed | 913 | 57.4 | 12 | No | 125 | Cube | Pullout | 9.32
0.5 | 30 | 4.1 | 35 | 28 | 49 | BFRP | Deformed | 913 | 57.4 | 12 | No | 100 | Cube | Splitting | 7.84
0.5 | 30 | 4.1 | 35 | 28 | 89 | BFRP | Deformed | 913 | 57.4 | 12 | No | 100 | Cube | Pullout | 13.42
0.5 | 30 | 4.1 | 35 | 28 | 49 | BFRP | Deformed | 913 | 57.4 | 12 | No | 75 | Cube | Pullout | 10.45
0.5 | 30 | 4.1 | 35 | 28 | 70 | BFRP | Deformed | 943 | 55 | 10 | No | 125 | Cube | Pullout | 11.92
0.5 | 30 | 4.1 | 35 | 28 | 70 | BFRP | Deformed | 943 | 55 | 10 | No | 75 | Cube | Pullout | 14.85
0.5 | 30 | 4.1 | 35 | 28 | 70 | BFRP | Deformed | 943 | 55 | 10 | No | 50 | Cube | Pullout | 16.32
0.5 | 30 | 4.1 | 35 | 28 | 89 | BFRP | Deformed | 913 | 57.4 | 12 | No | 75 | Cube | Pullout | 15.88
0.5 | 30 | 4.1 | 35 | 28 | 49 | BFRP | Deformed | 913 | 57.4 | 12 | No | 125 | Cube | Splitting | 5.25
0.5 | 30 | 4.1 | 35 | 28 | 67 | BFRP | Deformed | 910 | 53.2 | 16 | No | 75 | Cube | Pullout | 10.41
0.5 | 30 | 4.1 | 35 | 28 | 67 | BFRP | Deformed | 910 | 53.2 | 16 | No | 100 | Cube | Pullout | 10.22
0.5 | 30 | 4.1 | 35 | 28 | 49 | BFRP | Deformed | 943 | 55 | 10 | No | 50 | Cube | Splitting | 12.43
0.48 | 30 | 4.1 | 40 | 28 | 69 | BFRP | Deformed | 913 | 57.4 | 12 | No | 100 | Cube | Pullout | 13.56
0.48 | 30 | 4.1 | 40 | 28 | 69 | BFRP | Deformed | 913 | 57.4 | 12 | No | 100 | Cube | Pullout | 12.85
0.48 | 30 | 4.1 | 40 | 28 | 69 | BFRP | Deformed | 913 | 57.4 | 12 | No | 75 | Cube | Pullout | 13.34
0.48 | 30 | 4.1 | 30 | 28 | 69 | BFRP | Deformed | 913 | 57.4 | 12 | No | 100 | Cube | Pullout | 16.42
0.48 | 30 | 4.1 | 40 | 28 | 69 | BFRP | Deformed | 913 | 57.4 | 12 | No | 100 | Cube | Pullout | 20.85
0.48 | 30 | 4.1 | 35 | 28 | 69 | BFRP | Deformed | 913 | 57.4 | 12 | No | 100 | Cube | Pullout | 20.02
0.45 | 100 | 4.9 | 34 | 28 | 100 | CFRP | Sand Coated | 2545 | 155 | 12 | No | 60 | Cube | Pullout | 19.7
0.35 | 100 | 4.9 | 47 | 28 | 100 | CFRP | Sand Coated | 2545 | 155 | 12 | No | 60 | Cube | Pullout | 20.2
0.27 | 100 | 4.9 | 63 | 28 | 100 | CFRP | Sand Coated | 2545 | 155 | 12 | No | 60 | Cube | Pullout | 29.5
0.45 | 100 | 4.9 | 34 | 28 | 100 | BFRP | Sand Coated | 925 | 48 | 12 | No | 60 | Cube | Pullout | 24.7
0.35 | 100 | 4.9 | 47 | 28 | 100 | BFRP | Sand Coated | 925 | 48 | 12 | No | 60 | Cube | Splitting | 27.7
0.27 | 100 | 4.9 | 63 | 28 | 100 | BFRP | Sand Coated | 925 | 48 | 12 | No | 60 | Cube | Splitting | 28
0.45 | 100 | 4.9 | 34 | 28 | 100 | GFRP | Deformed | 1155 | 57 | 12 | No | 60 | Cube | Pullout | 25.2
0.35 | 100 | 4.9 | 47 | 28 | 100 | GFRP | Deformed | 1155 | 57 | 12 | No | 60 | Cube | Pullout | 23
0.27 | 100 | 4.9 | 63 | 28 | 100 | GFRP | Deformed | 1155 | 57 | 12 | No | 60 | Cube | Splitting | 26
0.45 | 0 | 0 | 37 | 28 | 100 | CFRP | Sand Coated | 2545 | 155 | 12 | No | 60 | Cube | Pullout | 20.1
0.45 | 0 | 0 | 37 | 28 | 100 | BFRP | Sand Coated | 1155 | 48 | 12 | No | 60 | Cube | Pullout | 24.1
0.45 | 0 | 0 | 37 | 28 | 100 | GFRP | Deformed | 1016 | 57 | 12 | No | 60 | Cube | Pullout | 20.3
0.5 | 0 | 0 | 35.8 | 28 | 68 | BFRP | Deformed | 727 | 55 | 14 | No | 70 | Cube | Pullout | 18.01
0.5 | 0 | 0 | 43.7 | 28 | 68 | BFRP | Deformed | 727 | 55 | 14 | No | 70 | Cube | Pullout | 19.73
0.5 | 0 | 0 | 52.8 | 28 | 68 | BFRP | Deformed | 727 | 55 | 14 | No | 70 | Cube | Pullout | 20.86
0.5 | 100 | 3.85 | 26 | 28 | 68 | BFRP | Deformed | 727 | 55 | 14 | No | 70 | Cube | Splitting | 13.52
0.5 | 100 | 3.85 | 33.2 | 28 | 68 | BFRP | Deformed | 727 | 55 | 14 | No | 70 | Cube | Pullout | 15.84
0.5 | 100 | 3.85 | 43.8 | 28 | 68 | BFRP | Deformed | 727 | 55 | 14 | No | 70 | Cube | Pullout | 16.87
0.5 | 100 | 3.85 | 27.8 | 28 | 68 | BFRP | Deformed | 727 | 55 | 14 | No | 70 | Cube | Splitting | 14.14
0.5 | 100 | 3.85 | 35 | 28 | 68 | BFRP | Deformed | 727 | 55 | 14 | No | 70 | Cube | Pullout | 16.09
0.5 | 100 | 3.85 | 45.8 | 28 | 68 | BFRP | Deformed | 727 | 55 | 14 | No | 70 | Cube | Pullout | 17.02
0.55 | 0 | 0 | 50 | 28 | 35 | Mild Steel | Deformed | 663 | 200 | 16 | Yes | 160 | Beam | Splitting-pullout | 17.75
0.55 | 0 | 0 | 50 | 28 | 35 | Mild Steel | Deformed | 663 | 200 | 16 | Yes | 160 | Beam | Splitting-pullout | 16.86
0.57 | 50 | 4.8 | 50 | 28 | 35 | Mild Steel | Deformed | 663 | 200 | 16 | Yes | 160 | Beam | Splitting-pullout | 17.16
0.57 | 50 | 4.8 | 50 | 28 | 35 | Mild Steel | Deformed | 663 | 200 | 16 | Yes | 160 | Beam | Splitting-pullout | 16.795
0.53 | 100 | 4.8 | 50 | 28 | 35 | Mild Steel | Deformed | 663 | 200 | 16 | Yes | 160 | Beam | Splitting-pullout | 14.87
0.53 | 100 | 4.8 | 50 | 28 | 35 | Mild Steel | Deformed | 663 | 200 | 16 | Yes | 160 | Beam | Splitting-pullout | 17.25
0.53 | 100 | 4.8 | 50 | 28 | 35 | Mild Steel | Deformed | 624 | 200 | 8 | Yes | 80 | Beam | Bar Broken | 9.905
0.53 | 100 | 4.8 | 50 | 28 | 35 | Mild Steel | Deformed | 624 | 200 | 8 | Yes | 80 | Beam | Bar Broken | 9.42
0.53 | 100 | 4.8 | 50 | 28 | 50 | Mild Steel | Deformed | 663 | 200 | 16 | Yes | 160 | Beam | Splitting-pullout | 18.76
0.53 | 100 | 4.8 | 50 | 28 | 50 | Mild Steel | Deformed | 663 | 200 | 16 | Yes | 160 | Beam | Splitting-pullout | 16.93
0.53 | 100 | 4.8 | 50 | 28 | 20 | Mild Steel | Deformed | 663 | 200 | 16 | Yes | 160 | Beam | Splitting-pullout | 14.505
0.53 | 100 | 4.8 | 50 | 28 | 20 | Mild Steel | Deformed | 663 | 200 | 16 | Yes | 160 | Beam | Splitting-pullout | 13.71
0.53 | 100 | 4.8 | 50 | 28 | 35 | Mild Steel | Deformed | 663 | 200 | 16 | Yes | 160 | Beam | Splitting-pullout | 15.41
0.53 | 100 | 4.8 | 50 | 28 | 35 | Mild Steel | Deformed | 663 | 200 | 16 | Yes | 160 | Beam | Splitting-pullout | 13.86
0.53 | 100 | 4.8 | 50 | 28 | 35 | Mild Steel | Deformed | 624 | 200 | 8 | Yes | 80 | Beam | Pullout | 17.445
0.53 | 100 | 4.8 | 50 | 28 | 35 | Mild Steel | Deformed | 624 | 200 | 8 | Yes | 80 | Beam | Pullout | 19.48
0.35 | 50 | 4.8 | 70 | 28 | 35 | Mild Steel | Deformed | 663 | 200 | 16 | Yes | 160 | Beam | Splitting | 19.91
0.35 | 50 | 4.8 | 70 | 28 | 35 | Mild Steel | Deformed | 663 | 200 | 16 | Yes | 160 | Beam | Splitting | 19.235
0.46 | 0 | 0 | 51.1 | 28 | 65 | Mild Steel | Deformed | 373 | 205 | 20 | Yes | 100 | Cube | Pullout | 22.94
0.41 | 50 | 4.7 | 53.5 | 28 | 65 | Mild Steel | Deformed | 373 | 205 | 20 | Yes | 100 | Cube | Pullout | 23.06
0.4 | 100 | 4.7 | 54.1 | 28 | 65 | Mild Steel | Deformed | 373 | 205 | 20 | Yes | 100 | Cube | Pullout | 23.25
0.39 | 50 | 4.83 | 53.6 | 28 | 67 | Mild Steel | Deformed | 450 | 200 | 16 | No | 80 | Cube | Splitting | 18.03
0.53 | 0 | 0 | 35.6 | 28 | 69 | BFRP | Deformed | 727 | 52.6 | 12 | No | 60 | Cube | Pullout | 16.53
0.53 | 30 | 4.1 | 32.5 | 28 | 69 | BFRP | Deformed | 727 | 52.6 | 12 | No | 60 | Cube | Pullout | 15.02
0.53 | 50 | 4.1 | 31.1 | 28 | 69 | BFRP | Deformed | 727 | 52.6 | 12 | No | 60 | Cube | Pullout | 14.28
0.45 | 0 | 0 | 40 | 28 | 70 | GFRP | Deformed | 939 | 52.6 | 10 | No | 50 | Cube | Splitting | 31.37
0.45 | 25 | 6.4 | 40 | 28 | 70 | GFRP | Deformed | 939 | 52.6 | 10 | No | 50 | Cube | Splitting | 29.36
0.45 | 50 | 6.4 | 40 | 28 | 70 | GFRP | Deformed | 939 | 52.6 | 10 | No | 50 | Cube | Splitting | 26.11
0.45 | 100 | 6.4 | 40 | 28 | 70 | GFRP | Deformed | 939 | 52.6 | 10 | No | 50 | Cube | Splitting | 20.99
0.4 | 50 | 6.4 | 50 | 28 | 70 | GFRP | Deformed | 939 | 52.6 | 10 | No | 50 | Cube | Splitting | 29.16
0.35 | 50 | 6.4 | 60 | 28 | 70 | GFRP | Deformed | 939 | 52.6 | 10 | No | 50 | Cube | Splitting | 31.49
0.45 | 50 | 6.4 | 40 | 28 | 71 | GFRP | Deformed | 431.5 | 52.6 | 8 | No | 40 | Cube | Splitting | 28.6
0.45 | 50 | 6.4 | 40 | 28 | 69 | GFRP | Deformed | 867 | 52.6 | 12 | No | 60 | Cube | Splitting | 24.58
0.45 | 50 | 6.4 | 40 | 28 | 70 | GFRP | Deformed | 939 | 52.6 | 10 | No | 50 | Cube | Splitting | 23.51
0.45 | 50 | 6.4 | 40 | 28 | 70 | GFRP | Deformed | 939 | 52.6 | 10 | No | 50 | Cube | Bar Broken | 21.44
0.45 | 50 | 6.4 | 40 | 28 | 20 | GFRP | Deformed | 939 | 52.6 | 10 | No | 50 | Cube | Splitting | 12.63
0.45 | 50 | 6.4 | 40 | 28 | 30 | GFRP | Deformed | 939 | 52.6 | 10 | No | 50 | Cube | Splitting | 15.31
0.45 | 50 | 6.4 | 40 | 28 | 40 | GFRP | Deformed | 939 | 52.6 | 10 | No | 50 | Cube | Splitting | 20.19
0.45 | 50 | 6.4 | 40 | 28 | 70 | BFRP | Deformed | 973.5 | 52.6 | 10 | No | 50 | Cube | Splitting | 26.5
0.45 | 50 | 6.4 | 40 | 28 | 70 | CFRP | Deformed | 1911 | 52.6 | 10 | No | 50 | Cube | Pullout | 14.11
0.39 | 50 | 4.83 | 52.64 | 28 | 67 | Mild Steel | Deformed | 450 | 200 | 16 | No | 80 | Cube | Splitting | 21.62
0.39 | 50 | 4.83 | 52.64 | 28 | 67 | Mild Steel | Deformed | 450 | 200 | 16 | Yes | 80 | Cube | Splitting-pullout | 23.51
0.39 | 50 | 4.83 | 52.64 | 28 | 67 | Mild Steel | Deformed | 450 | 200 | 16 | Yes | 80 | Cube | Splitting-pullout | 23.5
0.49 | 20 | 3.86 | 28.08 | 28 | 69 | Mild Steel | Plain | 525 | 200 | 12 | No | 96 | Cube | Splitting | 6.91
0.49 | 40 | 3.86 | 23.84 | 28 | 69 | Mild Steel | Plain | 525 | 200 | 12 | No | 96 | Cube | Splitting | 5.55
0.49 | 60 | 3.86 | 24.4 | 28 | 69 | Mild Steel | Plain | 525 | 200 | 12 | No | 96 | Cube | Splitting | 6.38
0.49 | 80 | 3.86 | 27.91 | 28 | 69 | Mild Steel | Plain | 525 | 200 | 12 | No | 96 | Cube | Splitting | 8.52
0.49 | 100 | 3.86 | 17.04 | 28 | 69 | Mild Steel | Plain | 525 | 200 | 12 | No | 96 | Cube | Splitting | 6.7
0.49 | 20 | 3.86 | 28.08 | 28 | 68 | Mild Steel | Plain | 640 | 200 | 14 | No | 112 | Cube | Splitting | 4.4
0.49 | 40 | 3.86 | 23.84 | 28 | 68 | Mild Steel | Plain | 640 | 200 | 14 | No | 112 | Cube | Splitting | 4.22
0.49 | 60 | 3.86 | 24.4 | 28 | 68 | Mild Steel | Plain | 640 | 200 | 14 | No | 112 | Cube | Splitting | 4.66
0.49 | 80 | 3.86 | 27.91 | 28 | 68 | Mild Steel | Plain | 640 | 200 | 14 | No | 112 | Cube | Splitting | 6.99
0.49 | 100 | 3.86 | 17.04 | 28 | 68 | Mild Steel | Plain | 640 | 200 | 14 | No | 112 | Cube | Splitting | 5.31
0.49 | 20 | 3.86 | 28.08 | 28 | 66 | Mild Steel | Plain | 640 | 200 | 18 | No | 144 | Cube | Splitting | 3.25
0.49 | 40 | 3.86 | 23.84 | 28 | 66 | Mild Steel | Plain | 640 | 200 | 18 | No | 144 | Cube | Splitting | 2.49
0.49 | 60 | 3.86 | 24.4 | 28 | 66 | Mild Steel | Plain | 640 | 200 | 18 | No | 144 | Cube | Splitting | 3.46
0.49 | 80 | 3.86 | 27.91 | 28 | 66 | Mild Steel | Plain | 640 | 200 | 18 | No | 144 | Cube | Splitting | 4.66
0.49 | 100 | 3.86 | 17.04 | 28 | 66 | Mild Steel | Plain | 640 | 200 | 18 | No | 144 | Cube | Splitting | 3.98
0.45 | 25 | 4.57 | 38 | 28 | 69 | Mild Steel | Deformed | 456 | 200 | 12 | No | 60 | Cube | Splitting | 26.54
0.5 | 0 | 0 | 40 | 28 | 69 | BFRP | Sand Coated | 1486.2 | 53.6 | 12 | No | 60 | Cube | Pullout | 20.02
0.5 | 0 | 0 | 40 | 28 | 68 | BFRP | Sand Coated | 1280.4 | 49.1 | 14 | No | 60 | Cube | Pullout | 19.99
0.5 | 0 | 0 | 40 | 28 | 65 | BFRP | Sand Coated | 1083 | 48.8 | 20 | No | 60 | Cube | Pullout | 18.47
0.5 | 25 | 3.4 | 40 | 28 | 69 | BFRP | Sand Coated | 1486.2 | 53.6 | 12 | No | 60 | Cube | Pullout | 20.35
0.5 | 25 | 3.4 | 40 | 28 | 68 | BFRP | Sand Coated | 1280.4 | 49.1 | 14 | No | 60 | Cube | Pullout | 19.46
0.5 | 25 | 3.4 | 40 | 28 | 65 | BFRP | Sand Coated | 1083 | 48.8 | 20 | No | 60 | Cube | Pullout | 17.95
0.5 | 50 | 3.4 | 40 | 28 | 69 | BFRP | Sand Coated | 1486.2 | 53.6 | 12 | No | 60 | Cube | Pullout | 19.56
0.5 | 50 | 3.4 | 40 | 28 | 68 | BFRP | Sand Coated | 1280.4 | 49.1 | 14 | No | 60 | Cube | Pullout | 18.57
0.5 | 50 | 3.4 | 40 | 28 | 65 | BFRP | Sand Coated | 1083 | 48.8 | 20 | No | 60 | Cube | Splitting | 17.11
0.5 | 75 | 3.4 | 40 | 28 | 69 | BFRP | Sand Coated | 1486.2 | 53.6 | 12 | No | 60 | Cube | Pullout | 19.32
0.5 | 75 | 3.4 | 40 | 28 | 68 | BFRP | Sand Coated | 1280.4 | 49.1 | 14 | No | 60 | Cube | Pullout | 17.86
0.5 | 75 | 3.4 | 40 | 28 | 65 | BFRP | Sand Coated | 1083 | 48.8 | 20 | No | 60 | Cube | Pullout | 17.42
0.5 | 100 | 3.4 | 40 | 28 | 69 | BFRP | Sand Coated | 1486.2 | 53.6 | 12 | No | 60 | Cube | Pullout | 18.47
0.5 | 100 | 3.4 | 40 | 28 | 68 | BFRP | Sand Coated | 1280.4 | 49.1 | 14 | No | 60 | Cube | Splitting | 16.99
0.5 | 100 | 3.4 | 40 | 28 | 65 | BFRP | Sand Coated | 1083 | 48.8 | 20 | No | 60 | Cube | Splitting | 16.09
0.4 | 0 | 0 | 50 | 28 | 69 | BFRP | Sand Coated | 1486.2 | 53.6 | 12 | No | 60 | Cube | Pullout | 21.93
0.4 | 0 | 0 | 50 | 28 | 68 | BFRP | Sand Coated | 1280.4 | 49.1 | 14 | No | 60 | Cube | Pullout | 22
0.4 | 25 | 3.4 | 50 | 28 | 69 | BFRP | Sand Coated | 1486.2 | 48.8 | 12 | No | 60 | Cube | Pullout | 22.11
0.4 | 25 | 3.4 | 50 | 28 | 68 | BFRP | Sand Coated | 1280.4 | 53.6 | 14 | No | 60 | Cube | Pullout | 20.81
0.4 | 50 | 3.4 | 50 | 28 | 69 | BFRP | Sand Coated | 1486.2 | 49.1 | 12 | No | 60 | Cube | Pullout | 21.19
0.4 | 50 | 3.4 | 50 | 28 | 68 | BFRP | Sand Coated | 1280.4 | 48.8 | 14 | No | 60 | Cube | Pullout | 20.07
0.4 | 75 | 3.4 | 50 | 28 | 69 | BFRP | Sand Coated | 1486.2 | 53.6 | 12 | No | 60 | Cube | Pullout | 20.11
0.4 | 75 | 3.4 | 50 | 28 | 68 | BFRP | Sand Coated | 1486.2 | 53.6 | 14 | No | 60 | Cube | Splitting | 19.67
0.4 | 100 | 3.4 | 50 | 28 | 69 | BFRP | Sand Coated | 1486.2 | 53.6 | 12 | No | 60 | Cube | Pullout | 19.6
0.4 | 100 | 3.4 | 50 | 28 | 68 | BFRP | Sand Coated | 1486.2 | 53.6 | 14 | No | 60 | Cube | Splitting | 19.32
0.3 | 0 | 0 | 60 | 28 | 69 | BFRP | Sand Coated | 1486.2 | 53.6 | 12 | No | 60 | Cube | Pullout | 25.8
0.3 | 25 | 3.4 | 60 | 28 | 69 | BFRP | Sand Coated | 1486.2 | 53.6 | 12 | No | 60 | Cube | Pullout | 24.04
0.3 | 50 | 3.4 | 60 | 28 | 69 | BFRP | Sand Coated | 1486.2 | 53.6 | 12 | No | 60 | Cube | Pullout | 23.51
0.3 | 75 | 3.4 | 60 | 28 | 69 | BFRP | Sand Coated | 1486.2 | 53.6 | 12 | No | 60 | Cube | Pullout | 22.22
0.3 | 100 | 3.4 | 60 | 28 | 69 | BFRP | Sand Coated | 1486.2 | 53.6 | 12 | No | 60 | Cube | Splitting | 19.05
0.5 | 0 | 0 | 40 | 28 | 69 | BFRP | Sand Coated | 1486.2 | 53.6 | 12 | No | 60 | Cube | Pullout | 20.99
0.55 | 0 | 0 | 51.14 | 28 | 35 | UHSS | Deformed | 1489 | 200 | 12.6 | Yes | 126 | Beam | Pullout | 14.23
0.63 | 50 | 4.8 | 52.26 | 28 | 35 | UHSS | Deformed | 1489 | 200 | 12.6 | Yes | 126 | Beam | Pullout | 13.82
0.65 | 100 | 4.8 | 55.69 | 28 | 35 | UHSS | Deformed | 1489 | 200 | 12.6 | Yes | 126 | Beam | Pullout | 13.15
0.65 | 100 | 4.8 | 55.69 | 28 | 35 | UHSS | Deformed | 1489 | 200 | 12.6 | Yes | 126 | Beam | Pullout | 9.79
0.65 | 100 | 4.8 | 55.69 | 28 | 50 | UHSS | Deformed | 1489 | 200 | 12.6 | Yes | 126 | Beam | Pullout | 15.85
0.65 | 100 | 4.8 | 55.69 | 28 | 20 | UHSS | Deformed | 1489 | 200 | 12.6 | Yes | 126 | Beam | Pullout | 10.28
0.65 | 100 | 4.8 | 55.69 | 28 | 35 | UHSS | Deformed | 1489 | 200 | 12.6 | Yes | 126 | Beam | Pullout | 13.2
0.65 | 100 | 4.8 | 55.69 | 28 | 35 | UHSS | Deformed | 1489 | 200 | 12.6 | Yes | 126 | Beam | Pullout | 14.66
0.38 | 50 | 4.8 | 74.05 | 28 | 35 | UHSS | Deformed | 1489 | 200 | 12.6 | Yes | 126 | Beam | Pullout | 16.87
0.38 | 50 | 4.8 | 74.05 | 28 | 35 | UHSS | Deformed | 1489 | 200 | 12.6 | Yes | 126 | Beam | Pullout | 10.05
0.5 | 0 | 0 | 33.4 | 28 | 69 | Mild Steel | Deformed | 350 | 204 | 12 | No | 120 | Cylinder | Pullout | 14.93
0.5 | 30 | 5.1 | 31.5 | 28 | 69 | Mild Steel | Deformed | 350 | 204 | 12 | No | 120 | Cylinder | Pullout | 14.38
0.5 | 50 | 5.1 | 30.7 | 28 | 69 | Mild Steel | Deformed | 350 | 204 | 12 | No | 120 | Cylinder | Pullout | 13.05
0.5 | 100 | 5.1 | 29.6 | 28 | 69 | Mild Steel | Deformed | 350 | 204 | 12 | No | 120 | Cylinder | Pullout | 11.28
0.5 | 0 | 0 | 30.94 | 28 | 70 | GFRP | Deformed | 942 | 53.1 | 10 | No | 50 | Cube | Splitting | 26.53
0.5 | 25 | 5.25 | 35.93 | 28 | 70 | GFRP | Deformed | 942 | 53.1 | 10 | No | 50 | Cube | Splitting | 28.57
0.5 | 50 | 5.25 | 38.43 | 28 | 70 | GFRP | Deformed | 942 | 53.1 | 10 | No | 50 | Cube | Splitting | 28.71
0.5 | 100 | 5.25 | 41.87 | 28 | 70 | GFRP | Deformed | 942 | 53.1 | 10 | No | 50 | Cube | Splitting | 27.5
0.5 | 25 | 5.25 | 35.93 | 28 | 70 | GFRP | Deformed | 942 | 53.1 | 10 | No | 50 | Cube | Splitting | 13.06
0.5 | 50 | 5.25 | 38.43 | 28 | 70 | GFRP | Deformed | 942 | 53.1 | 10 | No | 50 | Cube | Splitting | 16.13
0.5 | 100 | 5.25 | 41.87 | 28 | 70 | GFRP | Deformed | 942 | 53.1 | 10 | No | 50 | Cube | Splitting | 19.75
0.4 | 0 | 0 | 41.2 | 28 | 54 | Mild Steel | Deformed | 550 | 200 | 12 | No | 60 | Cylinder | Pullout | 20.4
0.4 | 25 | 4.5 | 41.2 | 28 | 54 | Mild Steel | Deformed | 550 | 200 | 12 | No | 60 | Cylinder | Pullout | 21.42
0.4 | 50 | 4.5 | 41.2 | 28 | 54 | Mild Steel | Deformed | 550 | 200 | 12 | No | 60 | Cylinder | Pullout | 18.77
0.4 | 75 | 4.5 | 41.2 | 28 | 54 | Mild Steel | Deformed | 550 | 200 | 12 | No | 60 | Cylinder | Pullout | 18.77
0.4 | 100 | 4.5 | 41.2 | 28 | 54 | Mild Steel | Deformed | 550 | 200 | 12 | No | 60 | Cylinder | Pullout | 21.01
0.48 | 100 | 5.25 | 37.38 | 28 | 20 | BFRP | Deformed | 941 | 47.8 | 12 | No | 60 | Cube | splitting | 6.69
0.48 | 100 | 5.25 | 37.38 | 28 | 30 | BFRP | Deformed | 941 | 47.8 | 12 | No | 60 | Cube | splitting | 12.31
0.48 | 100 | 5.25 | 37.38 | 28 | 40 | BFRP | Deformed | 941 | 47.8 | 12 | No | 60 | Cube | Pullout | 13.47
0.48 | 100 | 4.5 | 37.38 | 28 | 50 | BFRP | Deformed | 941 | 47.8 | 12 | No | 60 | Cube | Pullout | 16.39
0.45 | 0 | 0 | 40.88 | 28 | 65 | Mild Steel | Deformed | 321 | 200 | 20 | No | 100 | Cube | splitting | 18
0.44 | 100 | 4.1 | 41.11 | 28 | 65 | Mild Steel | Deformed | 321 | 200 | 20 | No | 100 | Cube | splitting | 16.5
0.45 | 0 | 0 | 40.88 | 28 | 65 | Mild Steel | Deformed | 321 | 200 | 20 | Yes | 100 | Cube | Splitting-pullout | 21.8
0.44 | 100 | 4.1 | 41.11 | 28 | 65 | Mild Steel | Deformed | 321 | 200 | 20 | Yes | 100 | Cube | Splitting-pullout | 19.64
0.45 | 0 | 0 | 40.88 | 28 | 65 | Mild Steel | Deformed | 321 | 200 | 20 | Yes | 100 | Cube | Splitting-pullout | 22.6
0.44 | 100 | 4.1 | 41.11 | 28 | 65 | Mild Steel | Deformed | 321 | 200 | 20 | Yes | 100 | Cube | Splitting-pullout | 21.1
0.4 | 0 | 0 | 58.9 | 28 | 65 | Mild Steel | Deformed | 460 | 200 | 20 | Yes | 100 | Beam | Pullout | 18.8
0.4 | 40 | 6.04 | 48.3 | 28 | 65 | Mild Steel | Deformed | 460 | 200 | 20 | Yes | 100 | Beam | Pullout | 10.9
0.45 | 100 | 2.97 | 34 | 28 | 25 | Mild Steel | Deformed | 451 | 213 | 10 | Yes | 50 | Beam | Splitting | 13.52
0.45 | 100 | 2.97 | 34 | 28 | 25 | Mild Steel | Deformed | 451 | 213 | 10 | Yes | 50 | Beam | Rebar Rupture | 29.74
0.45 | 100 | 2.97 | 34 | 28 | 25 | Mild Steel | Deformed | 451 | 213 | 10 | Yes | 50 | Beam | Rebar Rupture | 31.69

## classification
w_c | rep_perc_RCA | abs_cap | fc | age | cover | reb_type | reb_sur | fy | E | D | conf_eff | emb_len | type | mode
0.43 | 0 | 0 | 43.52 | 28 | 45 | Mild Steel | Plain | 300 | 200 | 10 | No | 50 | Cube | Splitting
0.43 | 50 | 9.25 | 39.27 | 28 | 45 | Mild Steel | Plain | 300 | 200 | 10 | No | 50 | Cube | Splitting
0.43 | 100 | 9.25 | 34.63 | 28 | 45 | Mild Steel | Plain | 300 | 200 | 10 | No | 50 | Cube | Splitting
0.43 | 0 | 0 | 43.52 | 28 | 45 | Mild Steel | Deformed | 420 | 200 | 10 | No | 50 | Cube | Splitting
0.43 | 50 | 9.25 | 39.27 | 28 | 45 | Mild Steel | Deformed | 420 | 200 | 10 | No | 50 | Cube | Splitting
0.43 | 100 | 9.25 | 34.63 | 28 | 45 | Mild Steel | Deformed | 420 | 200 | 10 | No | 50 | Cube | Splitting
0.6 | 0 | 0 | 34.4 | 28 | 30 | Mild Steel | Deformed | 428 | 200 | 25.2 | No | 125 | Beam | Splitting
0.6 | 0 | 0 | 34.4 | 28 | 30 | Mild Steel | Deformed | 428 | 200 | 25.2 | No | 375 | Beam | Splitting
0.38 | 0 | 0 | 54.7 | 28 | 30 | Mild Steel | Deformed | 428 | 200 | 25.2 | No | 125 | Beam | Splitting
0.38 | 0 | 0 | 54.7 | 28 | 30 | Mild Steel | Deformed | 428 | 200 | 25.2 | No | 375 | Beam | Splitting
0.72 | 100 | 3.98 | 35.3 | 28 | 30 | Mild Steel | Deformed | 428 | 200 | 25.2 | No | 125 | Beam | Splitting
0.72 | 100 | 3.98 | 35.3 | 28 | 30 | Mild Steel | Deformed | 428 | 200 | 25.2 | No | 375 | Beam | Splitting
0.47 | 100 | 3.98 | 53.5 | 28 | 30 | Mild Steel | Deformed | 428 | 200 | 25.2 | No | 125 | Beam | Splitting
0.47 | 100 | 3.98 | 53.5 | 28 | 30 | Mild Steel | Deformed | 428 | 200 | 25.2 | No | 375 | Beam | Splitting
0.63 | 100 | 5.72 | 31.5 | 28 | 30 | Mild Steel | Deformed | 428 | 200 | 25.2 | No | 125 | Beam | Splitting
0.63 | 100 | 5.72 | 31.5 | 28 | 30 | Mild Steel | Deformed | 428 | 200 | 25.2 | No | 375 | Beam | Splitting
0.38 | 100 | 5.72 | 50.6 | 28 | 30 | Mild Steel | Deformed | 428 | 200 | 25.2 | No | 125 | Beam | Splitting
0.38 | 100 | 5.72 | 50.6 | 28 | 30 | Mild Steel | Deformed | 428 | 200 | 25.2 | No | 375 | Beam | Splitting
0.36 | 0 | 0 | 41.9 | 28 | 66 | Mild Steel | Deformed | 357.5 | 200 | 18 | No | 100 | Cube | Splitting
0.36 | 50 | 2 | 38.4 | 28 | 66 | Mild Steel | Deformed | 357.5 | 200 | 18 | No | 100 | Cube | Splitting
0.36 | 0 | 0 | 41.9 | 28 | 66 | Mild Steel | Deformed | 357.5 | 200 | 18 | yes | 100 | Cube | Splitting
0.36 | 50 | 2 | 38.4 | 28 | 66 | Mild Steel | Deformed | 357.5 | 200 | 18 | yes | 100 | Cube | Splitting
0.36 | 0 | 0 | 42.5 | 28 | 51 | Mild Steel | Deformed | 357.5 | 200 | 18 | yes | 140 | Beam | Splitting
0.36 | 50 | 2 | 35.3 | 28 | 51 | Mild Steel | Deformed | 357.5 | 200 | 18 | yes | 140 | Beam | Splitting
0.54 | 0 | 0 | 36.9 | 56 | 44 | Mild Steel | Deformed | 350 | 200 | 12 | No | 60 | Cylinder | Splitting
0.54 | 25 | 6 | 28.9 | 56 | 44 | Mild Steel | Deformed | 350 | 200 | 12 | No | 60 | Cylinder | Splitting
0.54 | 50 | 6 | 24 | 56 | 44 | Mild Steel | Deformed | 350 | 200 | 12 | No | 60 | Cylinder | Splitting
0.54 | 75 | 6 | 26.2 | 56 | 44 | Mild Steel | Deformed | 350 | 200 | 12 | No | 60 | Cylinder | Splitting
0.54 | 100 | 6 | 24.7 | 56 | 44 | Mild Steel | Deformed | 350 | 200 | 12 | No | 60 | Cylinder | Splitting
0.54 | 0 | 0 | 36.9 | 56 | 42 | Mild Steel | Deformed | 350 | 200 | 16 | No | 80 | Cylinder | Splitting
0.54 | 25 | 6 | 28.9 | 56 | 42 | Mild Steel | Deformed | 350 | 200 | 16 | No | 80 | Cylinder | Splitting
0.54 | 50 | 6 | 24 | 56 | 42 | Mild Steel | Deformed | 350 | 200 | 16 | No | 80 | Cylinder | Splitting
0.54 | 75 | 6 | 26.2 | 56 | 42 | Mild Steel | Deformed | 350 | 200 | 16 | No | 80 | Cylinder | Splitting
0.54 | 100 | 6 | 24.7 | 56 | 42 | Mild Steel | Deformed | 350 | 200 | 16 | No | 80 | Cylinder | Splitting
0.54 | 0 | 0 | 36.9 | 56 | 40 | Mild Steel | Deformed | 350 | 200 | 20 | No | 100 | Cylinder | Splitting
0.54 | 25 | 6 | 28.9 | 56 | 40 | Mild Steel | Deformed | 350 | 200 | 20 | No | 100 | Cylinder | Splitting
0.54 | 50 | 6 | 24 | 56 | 40 | Mild Steel | Deformed | 350 | 200 | 20 | No | 100 | Cylinder | Splitting
0.54 | 75 | 6 | 26.2 | 56 | 40 | Mild Steel | Deformed | 350 | 200 | 20 | No | 100 | Cylinder | Splitting
0.54 | 100 | 6 | 24.7 | 56 | 40 | Mild Steel | Deformed | 350 | 200 | 20 | No | 100 | Cylinder | Splitting
0.54 | 0 | 0 | 36.9 | 56 | 37.5 | Mild Steel | Deformed | 350 | 200 | 25 | No | 125 | Cylinder | Splitting
0.54 | 25 | 6 | 28.9 | 56 | 37.5 | Mild Steel | Deformed | 350 | 200 | 25 | No | 125 | Cylinder | Splitting
0.54 | 50 | 6 | 24 | 56 | 37.5 | Mild Steel | Deformed | 350 | 200 | 25 | No | 125 | Cylinder | Splitting
0.54 | 75 | 6 | 26.2 | 56 | 37.5 | Mild Steel | Deformed | 350 | 200 | 25 | No | 125 | Cylinder | Splitting
0.54 | 100 | 6 | 24.7 | 56 | 37.5 | Mild Steel | Deformed | 350 | 200 | 25 | No | 125 | Cylinder | Splitting
0.44 | 0 | 0 | 36.97 | 28 | 67 | Mild Steel | Deformed | 383 | 200 | 16 | No | 64 | Cube | Pullout
0.44 | 30 | 2.99 | 33.81 | 28 | 67 | Mild Steel | Deformed | 383 | 200 | 16 | No | 64 | Cube | Pullout
0.44 | 60 | 2.99 | 32.35 | 28 | 67 | Mild Steel | Deformed | 383 | 200 | 16 | No | 64 | Cube | Pullout
0.44 | 100 | 2.99 | 29.17 | 28 | 67 | Mild Steel | Deformed | 383 | 200 | 16 | No | 64 | Cube | Pullout
0.46 | 0 | 0 | 33.42 | 28 | 67 | Mild Steel | Deformed | 383 | 200 | 16 | No | 64 | Cube | Pullout
0.46 | 30 | 3.01 | 31.46 | 28 | 67 | Mild Steel | Deformed | 383 | 200 | 16 | No | 64 | Cube | Pullout
0.46 | 60 | 3.01 | 30.66 | 28 | 67 | Mild Steel | Deformed | 383 | 200 | 16 | No | 64 | Cube | Pullout
0.46 | 100 | 3.01 | 29.49 | 28 | 67 | Mild Steel | Deformed | 383 | 200 | 16 | No | 64 | Cube | Pullout
0.44 | 0 | 0 | 36.97 | 28 | 67 | Mild Steel | Deformed | 383 | 200 | 16 | No | 64 | Cube | Pullout
0.44 | 0 | 0 | 36.97 | 28 | 67 | Mild Steel | Deformed | 383 | 200 | 16 | No | 64 | Cube | Pullout
0.44 | 30 | 2.99 | 33.81 | 28 | 67 | Mild Steel | Deformed | 383 | 200 | 16 | No | 64 | Cube | Pullout
0.44 | 30 | 2.99 | 33.81 | 28 | 67 | Mild Steel | Deformed | 383 | 200 | 16 | No | 64 | Cube | Pullout
0.44 | 60 | 2.99 | 32.35 | 28 | 67 | Mild Steel | Deformed | 383 | 200 | 16 | No | 64 | Cube | Pullout
0.44 | 60 | 2.99 | 32.35 | 28 | 67 | Mild Steel | Deformed | 383 | 200 | 16 | No | 64 | Cube | Pullout
0.44 | 100 | 2.99 | 29.17 | 28 | 67 | Mild Steel | Deformed | 383 | 200 | 16 | No | 64 | Cube | Pullout
0.44 | 100 | 2.99 | 29.17 | 28 | 67 | Mild Steel | Deformed | 383 | 200 | 16 | No | 64 | Cube | Pullout
0.46 | 0 | 0 | 33.42 | 28 | 67 | Mild Steel | Deformed | 383 | 200 | 16 | No | 64 | Cube | Pullout
0.46 | 0 | 0 | 33.42 | 28 | 67 | Mild Steel | Deformed | 383 | 200 | 16 | No | 64 | Cube | Pullout
0.46 | 30 | 3.01 | 31.46 | 28 | 67 | Mild Steel | Deformed | 383 | 200 | 16 | No | 64 | Cube | Pullout
0.46 | 30 | 3.01 | 31.46 | 28 | 67 | Mild Steel | Deformed | 383 | 200 | 16 | No | 64 | Cube | Pullout
0.46 | 60 | 3.01 | 30.66 | 28 | 67 | Mild Steel | Deformed | 383 | 200 | 16 | No | 64 | Cube | Pullout
0.46 | 60 | 3.01 | 30.66 | 28 | 67 | Mild Steel | Deformed | 383 | 200 | 16 | No | 64 | Cube | Pullout
0.46 | 100 | 3.01 | 29.49 | 28 | 67 | Mild Steel | Deformed | 383 | 200 | 16 | No | 64 | Cube | Pullout
0.46 | 100 | 3.01 | 29.49 | 28 | 67 | Mild Steel | Deformed | 383 | 200 | 16 | No | 64 | Cube | Pullout
0.65 | 0 | 0 | 58 | 7 | 45 | Mild Steel | Deformed | 460 | 200 | 10 | No | 50 | Cube | Pullout
0.65 | 20 | 5.4 | 53.72 | 7 | 45 | Mild Steel | Deformed | 460 | 200 | 10 | No | 50 | Cube | Pullout
0.65 | 50 | 5.4 | 45.54 | 7 | 45 | Mild Steel | Deformed | 460 | 200 | 10 | No | 50 | Cube | Pullout
0.65 | 100 | 5.4 | 38 | 7 | 45 | Mild Steel | Deformed | 460 | 200 | 10 | No | 50 | Cube | Pullout
0.65 | 0 | 0 | 47.68 | 7 | 45 | Mild Steel | Deformed | 460 | 200 | 10 | No | 50 | Cube | Pullout
0.65 | 20 | 5.4 | 41.04 | 7 | 45 | Mild Steel | Deformed | 460 | 200 | 10 | No | 50 | Cube | Pullout
0.65 | 50 | 5.4 | 41.23 | 7 | 45 | Mild Steel | Deformed | 460 | 200 | 10 | No | 50 | Cube | Pullout
0.65 | 100 | 5.4 | 33.63 | 7 | 45 | Mild Steel | Deformed | 460 | 200 | 10 | No | 50 | Cube | Pullout
0.65 | 0 | 0 | 64.13 | 28 | 45 | Mild Steel | Deformed | 460 | 200 | 10 | No | 50 | Cube | Pullout
0.65 | 20 | 5.4 | 57.19 | 28 | 45 | Mild Steel | Deformed | 460 | 200 | 10 | No | 50 | Cube | Pullout
0.65 | 50 | 5.4 | 52.74 | 28 | 45 | Mild Steel | Deformed | 460 | 200 | 10 | No | 50 | Cube | Pullout
0.65 | 100 | 5.4 | 44.2 | 28 | 45 | Mild Steel | Deformed | 460 | 200 | 10 | No | 50 | Cube | Pullout
0.65 | 0 | 0 | 53.85 | 28 | 45 | Mild Steel | Deformed | 460 | 200 | 10 | No | 50 | Cube | Pullout
0.65 | 20 | 5.4 | 52.83 | 28 | 45 | Mild Steel | Deformed | 460 | 200 | 10 | No | 50 | Cube | Pullout
0.65 | 50 | 5.4 | 49.85 | 28 | 45 | Mild Steel | Deformed | 460 | 200 | 10 | No | 50 | Cube | Pullout
0.65 | 100 | 5.4 | 42.04 | 28 | 45 | Mild Steel | Deformed | 460 | 200 | 10 | No | 50 | Cube | Pullout
0.65 | 0 | 0 | 64.58 | 90 | 45 | Mild Steel | Deformed | 460 | 200 | 10 | No | 50 | Cube | Pullout
0.65 | 20 | 5.4 | 60.73 | 90 | 45 | Mild Steel | Deformed | 460 | 200 | 10 | No | 50 | Cube | Pullout
0.65 | 50 | 5.4 | 55.02 | 90 | 45 | Mild Steel | Deformed | 460 | 200 | 10 | No | 50 | Cube | Pullout
0.65 | 100 | 5.4 | 47.73 | 90 | 45 | Mild Steel | Deformed | 460 | 200 | 10 | No | 50 | Cube | Pullout
0.65 | 0 | 0 | 54.97 | 90 | 45 | Mild Steel | Deformed | 460 | 200 | 10 | No | 50 | Cube | Pullout
0.65 | 20 | 5.4 | 54.87 | 90 | 45 | Mild Steel | Deformed | 460 | 200 | 10 | No | 50 | Cube | Pullout
0.65 | 50 | 5.4 | 48.5 | 90 | 45 | Mild Steel | Deformed | 460 | 200 | 10 | No | 50 | Cube | Pullout
0.65 | 100 | 5.4 | 42.89 | 90 | 45 | Mild Steel | Deformed | 460 | 200 | 10 | No | 50 | Cube | Pullout
0.65 | 0 | 0 | 69.87 | 365 | 45 | Mild Steel | Deformed | 460 | 200 | 10 | No | 50 | Cube | Pullout
0.65 | 20 | 5.4 | 61.51 | 365 | 45 | Mild Steel | Deformed | 460 | 200 | 10 | No | 50 | Cube | Pullout
0.65 | 50 | 5.4 | 48.98 | 365 | 45 | Mild Steel | Deformed | 460 | 200 | 10 | No | 50 | Cube | Pullout
0.65 | 100 | 5.4 | 47.99 | 365 | 45 | Mild Steel | Deformed | 460 | 200 | 10 | No | 50 | Cube | Pullout
0.65 | 0 | 0 | 57.02 | 365 | 45 | Mild Steel | Deformed | 460 | 200 | 10 | No | 50 | Cube | Pullout
0.65 | 20 | 5.4 | 53.21 | 365 | 45 | Mild Steel | Deformed | 460 | 200 | 10 | No | 50 | Cube | Pullout
0.65 | 50 | 5.4 | 49.2 | 365 | 45 | Mild Steel | Deformed | 460 | 200 | 10 | No | 50 | Cube | Pullout
0.65 | 100 | 5.4 | 41.54 | 365 | 45 | Mild Steel | Deformed | 460 | 200 | 10 | No | 50 | Cube | Pullout
0.51 | 0 | 0 | 29.26 | 28 | 75 | Mild Steel | Deformed | 428 | 200 | 16 | No | 64 | Cube | Splitting
0.51 | 30 | 6.28 | 26.52 | 28 | 75 | Mild Steel | Deformed | 428 | 200 | 16 | No | 64 | Cube | Splitting
0.51 | 60 | 6.28 | 28.53 | 28 | 75 | Mild Steel | Deformed | 428 | 200 | 16 | No | 64 | Cube | Splitting
0.51 | 100 | 6.28 | 27.08 | 28 | 75 | Mild Steel | Deformed | 428 | 200 | 16 | No | 64 | Cube | Splitting
0.46 | 0 | 0 | 33.42 | 28 | 75 | Mild Steel | Deformed | 428 | 200 | 16 | No | 64 | Cube | Splitting
0.46 | 30 | 6.28 | 31.46 | 28 | 75 | Mild Steel | Deformed | 428 | 200 | 16 | No | 64 | Cube | Splitting
0.46 | 60 | 6.28 | 30.66 | 28 | 75 | Mild Steel | Deformed | 428 | 200 | 16 | No | 64 | Cube | Splitting
0.46 | 100 | 6.28 | 29.49 | 28 | 75 | Mild Steel | Deformed | 428 | 200 | 16 | No | 64 | Cube | Splitting
0.33 | 0 | 0 | 44.13 | 28 | 75 | Mild Steel | Deformed | 428 | 200 | 16 | No | 64 | Cube | Splitting
0.33 | 30 | 6.28 | 39.5 | 28 | 75 | Mild Steel | Deformed | 428 | 200 | 16 | No | 64 | Cube | Splitting
0.33 | 60 | 6.28 | 43.8 | 28 | 75 | Mild Steel | Deformed | 428 | 200 | 16 | No | 64 | Cube | Splitting
0.33 | 100 | 6.28 | 42.44 | 28 | 75 | Mild Steel | Deformed | 428 | 200 | 16 | No | 64 | Cube | Splitting
0.45 | 0 | 0 | 42.95 | 28 | 45 | Mild Steel | Deformed | 551.11 | 200 | 10 | Yes | 100 | Beam | Pullout
0.45 | 72 | 4.58 | 36.96 | 28 | 45 | Mild Steel | Deformed | 551.11 | 200 | 10 | Yes | 100 | Beam | Pullout
0.45 | 94 | 4.58 | 39.08 | 28 | 45 | Mild Steel | Deformed | 551.11 | 200 | 10 | Yes | 100 | Beam | Pullout
0.45 | 91.5 | 4.58 | 42.52 | 28 | 45 | Mild Steel | Deformed | 551.11 | 200 | 10 | Yes | 100 | Beam | Pullout
0.45 | 85 | 4.58 | 39.52 | 28 | 45 | Mild Steel | Deformed | 551.11 | 200 | 10 | Yes | 100 | Beam | Pullout
0.49 | 0 | 0 | 42 | 28 | 42 | Mild Steel | Deformed | 400 | 200 | 16 | No | 80 | Cylinder | Splitting
0.49 | 0 | 0 | 42 | 28 | 42 | Mild Steel | Deformed | 400 | 200 | 16 | No | 160 | Cylinder | Splitting
0.49 | 0 | 0 | 42 | 28 | 67 | Mild Steel | Deformed | 400 | 200 | 16 | No | 80 | Cylinder | Splitting
0.49 | 0 | 0 | 42 | 28 | 67 | Mild Steel | Deformed | 400 | 200 | 16 | No | 160 | Cylinder | Splitting
0.49 | 0 | 0 | 42 | 28 | 40 | Mild Steel | Deformed | 400 | 200 | 19.5 | No | 100 | Cylinder | Splitting
0.49 | 0 | 0 | 42 | 28 | 40 | Mild Steel | Deformed | 400 | 200 | 19.5 | No | 200 | Cylinder | Splitting
0.49 | 0 | 0 | 42 | 28 | 65 | Mild Steel | Deformed | 400 | 200 | 19.5 | No | 100 | Cylinder | Splitting
0.49 | 0 | 0 | 42 | 28 | 65 | Mild Steel | Deformed | 400 | 200 | 19.5 | No | 200 | Cylinder | Splitting
0.51 | 30 | 4.35 | 34 | 28 | 42 | Mild Steel | Deformed | 400 | 200 | 16 | No | 80 | Cylinder | Splitting
0.51 | 30 | 4.35 | 34 | 28 | 42 | Mild Steel | Deformed | 400 | 200 | 16 | No | 160 | Cylinder | Splitting
0.51 | 30 | 4.35 | 34 | 28 | 67 | Mild Steel | Deformed | 400 | 200 | 16 | No | 80 | Cylinder | Splitting
0.51 | 30 | 4.35 | 34 | 28 | 67 | Mild Steel | Deformed | 400 | 200 | 16 | No | 160 | Cylinder | Splitting
0.51 | 30 | 4.35 | 34 | 28 | 40 | Mild Steel | Deformed | 400 | 200 | 19.5 | No | 100 | Cylinder | Splitting
0.51 | 30 | 4.35 | 34 | 28 | 40 | Mild Steel | Deformed | 400 | 200 | 19.5 | No | 200 | Cylinder | Splitting
0.51 | 30 | 4.35 | 34 | 28 | 65 | Mild Steel | Deformed | 400 | 200 | 19.5 | No | 100 | Cylinder | Splitting
0.51 | 30 | 4.35 | 34 | 28 | 65 | Mild Steel | Deformed | 400 | 200 | 19.5 | No | 200 | Cylinder | Splitting
0.53 | 50 | 4.35 | 35.5 | 28 | 42 | Mild Steel | Deformed | 400 | 200 | 16 | No | 80 | Cylinder | Splitting
0.53 | 50 | 4.35 | 35.5 | 28 | 42 | Mild Steel | Deformed | 400 | 200 | 16 | No | 160 | Cylinder | Splitting
0.53 | 50 | 4.35 | 35.5 | 28 | 67 | Mild Steel | Deformed | 400 | 200 | 16 | No | 80 | Cylinder | Splitting
0.53 | 50 | 4.35 | 35.5 | 28 | 67 | Mild Steel | Deformed | 400 | 200 | 16 | No | 160 | Cylinder | Splitting
0.53 | 50 | 4.35 | 35.5 | 28 | 40 | Mild Steel | Deformed | 400 | 200 | 19.5 | No | 100 | Cylinder | Splitting
0.53 | 50 | 4.35 | 35.5 | 28 | 40 | Mild Steel | Deformed | 400 | 200 | 19.5 | No | 200 | Cylinder | Splitting
0.53 | 50 | 4.35 | 35.5 | 28 | 65 | Mild Steel | Deformed | 400 | 200 | 19.5 | No | 100 | Cylinder | Splitting
0.53 | 50 | 4.35 | 35.5 | 28 | 65 | Mild Steel | Deformed | 400 | 200 | 19.5 | No | 200 | Cylinder | Splitting
0.53 | 70 | 4.35 | 34 | 28 | 42 | Mild Steel | Deformed | 400 | 200 | 16 | No | 80 | Cylinder | Splitting
0.53 | 70 | 4.35 | 34 | 28 | 42 | Mild Steel | Deformed | 400 | 200 | 16 | No | 160 | Cylinder | Splitting
0.53 | 70 | 4.35 | 34 | 28 | 67 | Mild Steel | Deformed | 400 | 200 | 16 | No | 80 | Cylinder | Splitting
0.53 | 70 | 4.35 | 34 | 28 | 67 | Mild Steel | Deformed | 400 | 200 | 16 | No | 160 | Cylinder | Splitting
0.53 | 70 | 4.35 | 34 | 28 | 40 | Mild Steel | Deformed | 400 | 200 | 19.5 | No | 100 | Cylinder | Splitting
0.53 | 70 | 4.35 | 34 | 28 | 40 | Mild Steel | Deformed | 400 | 200 | 19.5 | No | 200 | Cylinder | Splitting
0.53 | 70 | 4.35 | 34 | 28 | 65 | Mild Steel | Deformed | 400 | 200 | 19.5 | No | 100 | Cylinder | Splitting
0.53 | 70 | 4.35 | 34 | 28 | 65 | Mild Steel | Deformed | 400 | 200 | 19.5 | No | 200 | Cylinder | Splitting
0.53 | 100 | 4.35 | 32 | 28 | 42 | Mild Steel | Deformed | 400 | 200 | 16 | No | 80 | Cylinder | Splitting
0.53 | 100 | 4.35 | 32 | 28 | 42 | Mild Steel | Deformed | 400 | 200 | 16 | No | 160 | Cylinder | Splitting
0.53 | 100 | 4.35 | 32 | 28 | 67 | Mild Steel | Deformed | 400 | 200 | 16 | No | 80 | Cylinder | Splitting
0.53 | 100 | 4.35 | 32 | 28 | 67 | Mild Steel | Deformed | 400 | 200 | 16 | No | 160 | Cylinder | Splitting
0.53 | 100 | 4.35 | 32 | 28 | 40 | Mild Steel | Deformed | 400 | 200 | 19.5 | No | 100 | Cylinder | Splitting
0.53 | 100 | 4.35 | 32 | 28 | 40 | Mild Steel | Deformed | 400 | 200 | 19.5 | No | 200 | Cylinder | Splitting
0.53 | 100 | 4.35 | 32 | 28 | 65 | Mild Steel | Deformed | 400 | 200 | 19.5 | No | 100 | Cylinder | Splitting
0.53 | 100 | 4.35 | 32 | 28 | 65 | Mild Steel | Deformed | 400 | 200 | 19.5 | No | 200 | Cylinder | Splitting
0.49 | 0 | 0 | 42 | 28 | 42 | GFRP | Sand Coated | 862 | 45.6 | 13 | No | 65 | Cylinder | Splitting
0.49 | 0 | 0 | 42 | 28 | 42 | GFRP | Sand Coated | 862 | 45.6 | 13 | No | 130 | Cylinder | Splitting
0.49 | 0 | 0 | 42 | 28 | 67 | GFRP | Sand Coated | 862 | 45.6 | 13 | No | 65 | Cylinder | Splitting
0.49 | 0 | 0 | 42 | 28 | 67 | GFRP | Sand Coated | 862 | 45.6 | 13 | No | 130 | Cylinder | Splitting
0.49 | 0 | 0 | 42 | 28 | 40 | GFRP | Sand Coated | 907 | 51 | 20 | No | 100 | Cylinder | Splitting
0.49 | 0 | 0 | 42 | 28 | 40 | GFRP | Sand Coated | 907 | 51 | 20 | No | 200 | Cylinder | Splitting
0.49 | 0 | 0 | 42 | 28 | 65 | GFRP | Sand Coated | 907 | 51 | 20 | No | 100 | Cylinder | Splitting
0.49 | 0 | 0 | 42 | 28 | 65 | GFRP | Sand Coated | 907 | 51 | 20 | No | 200 | Cylinder | Splitting
0.51 | 30 | 4.35 | 34 | 28 | 42 | GFRP | Sand Coated | 862 | 45.6 | 13 | No | 65 | Cylinder | Splitting
0.51 | 30 | 4.35 | 34 | 28 | 42 | GFRP | Sand Coated | 862 | 45.6 | 13 | No | 130 | Cylinder | Splitting
0.51 | 30 | 4.35 | 34 | 28 | 67 | GFRP | Sand Coated | 862 | 45.6 | 13 | No | 65 | Cylinder | Splitting
0.51 | 30 | 4.35 | 34 | 28 | 67 | GFRP | Sand Coated | 862 | 45.6 | 13 | No | 130 | Cylinder | Splitting
0.51 | 30 | 4.35 | 34 | 28 | 40 | GFRP | Sand Coated | 907 | 51 | 20 | No | 100 | Cylinder | Splitting
0.51 | 30 | 4.35 | 34 | 28 | 40 | GFRP | Sand Coated | 907 | 51 | 20 | No | 200 | Cylinder | Splitting
0.51 | 30 | 4.35 | 34 | 28 | 65 | GFRP | Sand Coated | 907 | 51 | 20 | No | 100 | Cylinder | Splitting
0.51 | 30 | 4.35 | 34 | 28 | 65 | GFRP | Sand Coated | 907 | 51 | 20 | No | 200 | Cylinder | Splitting
0.53 | 50 | 4.35 | 35.5 | 28 | 42 | GFRP | Sand Coated | 862 | 45.6 | 13 | No | 65 | Cylinder | Splitting
0.53 | 50 | 4.35 | 35.5 | 28 | 42 | GFRP | Sand Coated | 862 | 45.6 | 13 | No | 130 | Cylinder | Splitting
0.53 | 50 | 4.35 | 35.5 | 28 | 67 | GFRP | Sand Coated | 862 | 45.6 | 13 | No | 65 | Cylinder | Splitting
0.53 | 50 | 4.35 | 35.5 | 28 | 67 | GFRP | Sand Coated | 862 | 45.6 | 13 | No | 130 | Cylinder | Splitting
0.53 | 50 | 4.35 | 35.5 | 28 | 40 | GFRP | Sand Coated | 907 | 51 | 20 | No | 100 | Cylinder | Splitting
0.53 | 50 | 4.35 | 35.5 | 28 | 40 | GFRP | Sand Coated | 907 | 51 | 20 | No | 200 | Cylinder | Splitting
0.53 | 50 | 4.35 | 35.5 | 28 | 65 | GFRP | Sand Coated | 907 | 51 | 20 | No | 100 | Cylinder | Splitting
0.53 | 50 | 4.35 | 35.5 | 28 | 65 | GFRP | Sand Coated | 907 | 51 | 20 | No | 200 | Cylinder | Splitting
0.53 | 70 | 4.35 | 34 | 28 | 42 | GFRP | Sand Coated | 862 | 45.6 | 13 | No | 65 | Cylinder | Splitting
0.53 | 70 | 4.35 | 34 | 28 | 42 | GFRP | Sand Coated | 862 | 45.6 | 13 | No | 130 | Cylinder | Splitting
0.53 | 70 | 4.35 | 34 | 28 | 67 | GFRP | Sand Coated | 862 | 45.6 | 13 | No | 65 | Cylinder | Splitting
0.53 | 70 | 4.35 | 34 | 28 | 67 | GFRP | Sand Coated | 862 | 45.6 | 13 | No | 130 | Cylinder | Splitting
0.53 | 70 | 4.35 | 34 | 28 | 40 | GFRP | Sand Coated | 907 | 51 | 20 | No | 100 | Cylinder | Splitting
0.53 | 70 | 4.35 | 34 | 28 | 40 | GFRP | Sand Coated | 907 | 51 | 20 | No | 200 | Cylinder | Splitting
0.53 | 70 | 4.35 | 34 | 28 | 65 | GFRP | Sand Coated | 907 | 51 | 20 | No | 100 | Cylinder | Splitting
0.53 | 70 | 4.35 | 34 | 28 | 65 | GFRP | Sand Coated | 907 | 51 | 20 | No | 200 | Cylinder | Splitting
0.53 | 100 | 4.35 | 32 | 28 | 42 | GFRP | Sand Coated | 862 | 45.6 | 13 | No | 65 | Cylinder | Push-out
0.53 | 100 | 4.35 | 32 | 28 | 42 | GFRP | Sand Coated | 862 | 45.6 | 13 | No | 130 | Cylinder | Push-out
0.53 | 100 | 4.35 | 32 | 28 | 67 | GFRP | Sand Coated | 862 | 45.6 | 13 | No | 65 | Cylinder | Push-out
0.53 | 100 | 4.35 | 32 | 28 | 67 | GFRP | Sand Coated | 862 | 45.6 | 13 | No | 130 | Cylinder | Push-out
0.53 | 100 | 4.35 | 32 | 28 | 40 | GFRP | Sand Coated | 907 | 51 | 20 | No | 100 | Cylinder | Push-out
0.53 | 100 | 4.35 | 32 | 28 | 40 | GFRP | Sand Coated | 907 | 51 | 20 | No | 200 | Cylinder | Push-out
0.53 | 100 | 4.35 | 32 | 28 | 65 | GFRP | Sand Coated | 907 | 51 | 20 | No | 100 | Cylinder | Push-out
0.53 | 100 | 4.35 | 32 | 28 | 65 | GFRP | Sand Coated | 907 | 51 | 20 | No | 200 | Cylinder | Push-out
0.46 | 0 | 0 | 45.41 | 28 | 65 | Mild Steel | Deformed | 678 | 200 | 20 | No | 100 | Cube | Splitting
0.39 | 30 | 4.54 | 44.41 | 28 | 65 | Mild Steel | Deformed | 678 | 200 | 20 | No | 100 | Cube | Splitting
0.38 | 50 | 4.54 | 44.93 | 28 | 65 | Mild Steel | Deformed | 678 | 200 | 20 | No | 100 | Cube | Splitting
0.37 | 70 | 4.54 | 44.79 | 28 | 65 | Mild Steel | Deformed | 678 | 200 | 20 | No | 100 | Cube | Splitting
0.35 | 100 | 4.54 | 45.92 | 28 | 65 | Mild Steel | Deformed | 678 | 200 | 20 | No | 100 | Cube | Splitting
0.46 | 0 | 0 | 45.41 | 28 | 65 | Mild Steel | Deformed | 678 | 200 | 20 | No | 100 | Cube | Pullout
0.39 | 30 | 4.54 | 44.41 | 28 | 65 | Mild Steel | Deformed | 678 | 200 | 20 | No | 100 | Cube | Pullout
0.38 | 50 | 4.54 | 44.93 | 28 | 65 | Mild Steel | Deformed | 678 | 200 | 20 | No | 100 | Cube | Pullout
0.37 | 70 | 4.54 | 44.79 | 28 | 65 | Mild Steel | Deformed | 678 | 200 | 20 | No | 100 | Cube | Pullout
0.35 | 100 | 4.54 | 45.92 | 28 | 65 | Mild Steel | Deformed | 678 | 200 | 20 | No | 100 | Cube | Pullout
0.46 | 0 | 0 | 45.41 | 28 | 65 | Mild Steel | Deformed | 678 | 200 | 20 | No | 100 | Cube | Pullout
0.39 | 30 | 4.54 | 44.41 | 28 | 65 | Mild Steel | Deformed | 678 | 200 | 20 | No | 100 | Cube | Pullout
0.38 | 50 | 4.54 | 44.93 | 28 | 65 | Mild Steel | Deformed | 678 | 200 | 20 | No | 100 | Cube | Pullout
0.37 | 70 | 4.54 | 44.79 | 28 | 65 | Mild Steel | Deformed | 678 | 200 | 20 | No | 100 | Cube | Pullout
0.35 | 100 | 4.54 | 45.92 | 28 | 65 | Mild Steel | Deformed | 678 | 200 | 20 | No | 100 | Cube | Pullout
0.46 | 0 | 0 | 45.41 | 28 | 65 | Mild Steel | Deformed | 678 | 200 | 20 | No | 100 | Cube | Pullout
0.39 | 30 | 4.54 | 44.41 | 28 | 65 | Mild Steel | Deformed | 678 | 200 | 20 | No | 100 | Cube | Pullout
0.38 | 50 | 4.54 | 44.93 | 28 | 65 | Mild Steel | Deformed | 678 | 200 | 20 | No | 100 | Cube | Pullout
0.37 | 70 | 4.54 | 44.79 | 28 | 65 | Mild Steel | Deformed | 678 | 200 | 20 | No | 100 | Cube | Pullout
0.35 | 100 | 4.54 | 45.92 | 28 | 65 | Mild Steel | Deformed | 678 | 200 | 20 | No | 100 | Cube | Pullout
0.42 | 0 | 0 | 42.96 | 28 | 41 | Mild Steel | Deformed | 498 | 210 | 20 | Yes | 200 | Beam | Splitting
0.42 | 0 | 0 | 42.96 | 28 | 41 | Mild Steel | Deformed | 498 | 210 | 20 | Yes | 400 | Beam | Bar Broken
0.42 | 50 | 4.7 | 41.18 | 28 | 41 | Mild Steel | Deformed | 498 | 210 | 20 | Yes | 200 | Beam | Splitting
0.42 | 50 | 4.7 | 41.18 | 28 | 41 | Mild Steel | Deformed | 498 | 210 | 20 | Yes | 400 | Beam | Bar Broken
0.42 | 66 | 4.7 | 41.54 | 28 | 41 | Mild Steel | Deformed | 498 | 210 | 20 | Yes | 200 | Beam | Splitting
0.42 | 66 | 4.7 | 41.54 | 28 | 41 | Mild Steel | Deformed | 498 | 210 | 20 | Yes | 400 | Beam | Bar Broken
0.42 | 100 | 4.7 | 32.61 | 28 | 41 | Mild Steel | Deformed | 498 | 210 | 20 | Yes | 200 | Beam | Splitting
0.42 | 100 | 4.7 | 32.61 | 28 | 41 | Mild Steel | Deformed | 498 | 210 | 20 | Yes | 400 | Beam | Bar Broken
0.33 | 0 | 0 | 62.61 | 28 | 41 | Mild Steel | Deformed | 498 | 210 | 20 | Yes | 200 | Beam | Splitting
0.33 | 0 | 0 | 62.61 | 28 | 41 | Mild Steel | Deformed | 498 | 210 | 20 | Yes | 400 | Beam | Bar Broken
0.33 | 33 | 4.7 | 57.67 | 28 | 41 | Mild Steel | Deformed | 498 | 210 | 20 | Yes | 200 | Beam | Splitting
0.33 | 33 | 4.7 | 57.67 | 28 | 41 | Mild Steel | Deformed | 498 | 210 | 20 | Yes | 400 | Beam | Bar Broken
0.33 | 50 | 4.7 | 60.4 | 28 | 41 | Mild Steel | Deformed | 498 | 210 | 20 | Yes | 200 | Beam | Splitting
0.33 | 50 | 4.7 | 60.4 | 28 | 41 | Mild Steel | Deformed | 498 | 210 | 20 | Yes | 400 | Beam | Bar Broken
0.33 | 66 | 4.7 | 56.8 | 28 | 41 | Mild Steel | Deformed | 498 | 210 | 20 | Yes | 200 | Beam | Splitting
0.33 | 66 | 4.7 | 56.8 | 28 | 41 | Mild Steel | Deformed | 498 | 210 | 20 | Yes | 400 | Beam | Bar Broken
0.33 | 100 | 4.7 | 50.36 | 28 | 41 | Mild Steel | Deformed | 498 | 210 | 20 | Yes | 200 | Beam | Splitting
0.33 | 100 | 4.7 | 50.36 | 28 | 41 | Mild Steel | Deformed | 498 | 210 | 20 | Yes | 400 | Beam | Bar Broken
0.42 | 50 | 4.7 | 41.18 | 28 | 41 | Mild Steel | Plain | 324 | 208 | 20 | Yes | 200 | Beam | Pullout
0.42 | 50 | 4.7 | 41.18 | 28 | 41 | Mild Steel | Plain | 324 | 208 | 20 | Yes | 400 | Beam | Pullout
0.42 | 50 | 4.7 | 41.18 | 28 | 41 | Mild Steel | Plain | 324 | 208 | 20 | Yes | 300 | Beam | Pullout
0.42 | 50 | 4.7 | 41.18 | 28 | 41 | Mild Steel | Plain | 324 | 208 | 20 | Yes | 500 | Beam | Pullout
0.42 | 66 | 4.7 | 41.54 | 28 | 41 | Mild Steel | Plain | 324 | 208 | 20 | Yes | 300 | Beam | Pullout
0.42 | 66 | 4.7 | 41.54 | 28 | 41 | Mild Steel | Plain | 324 | 208 | 20 | Yes | 500 | Beam | Pullout
0.42 | 66 | 4.7 | 41.54 | 28 | 41 | Mild Steel | Plain | 324 | 208 | 20 | Yes | 300 | Beam | Pullout
0.42 | 66 | 4.7 | 41.54 | 28 | 41 | Mild Steel | Plain | 324 | 208 | 20 | Yes | 500 | Beam | Pullout
0.6 | 0 | 0 | 42.9 | 28 | 44 | Mild Steel | Deformed | 550 | 200 | 12 | No | 60 | Cube | Splitting
0.6 | 50 | 8.1 | 35.84 | 28 | 44 | Mild Steel | Deformed | 550 | 200 | 12 | No | 60 | Cube | Splitting
0.6 | 100 | 8.1 | 30.36 | 28 | 44 | Mild Steel | Deformed | 550 | 200 | 12 | No | 60 | Cube | Splitting
0.6 | 50 | 4.25 | 42.5 | 28 | 44 | Mild Steel | Deformed | 550 | 200 | 12 | No | 60 | Cube | Splitting
0.6 | 100 | 4.25 | 35.2 | 28 | 44 | Mild Steel | Deformed | 550 | 200 | 12 | No | 60 | Cube | Splitting
0.4 | 0 | 0 | 54.66 | 28 | 94 | Mild Steel | Deformed | 550 | 200 | 12 | No | 60 | Cube | Pullout
0.4 | 0 | 0 | 54.66 | 28 | 94 | Mild Steel | Deformed | 550 | 200 | 12 | No | 167 | Cube | Pullout
0.4 | 0 | 0 | 54.66 | 28 | 90 | Mild Steel | Deformed | 550 | 200 | 20 | No | 100 | Cube | Pullout
0.4 | 25 | 4.4 | 54.11 | 28 | 94 | Mild Steel | Deformed | 550 | 200 | 12 | No | 60 | Cube | Pullout
0.4 | 25 | 4.4 | 54.11 | 28 | 94 | Mild Steel | Deformed | 550 | 200 | 12 | No | 167 | Cube | Pullout
0.4 | 25 | 4.4 | 54.11 | 28 | 90 | Mild Steel | Deformed | 550 | 200 | 20 | No | 100 | Cube | Pullout
0.4 | 50 | 4.4 | 50.33 | 28 | 94 | Mild Steel | Deformed | 550 | 200 | 12 | No | 60 | Cube | Pullout
0.4 | 50 | 4.4 | 50.33 | 28 | 94 | Mild Steel | Deformed | 550 | 200 | 12 | No | 167 | Cube | Pullout
0.4 | 50 | 4.4 | 50.33 | 28 | 90 | Mild Steel | Deformed | 550 | 200 | 20 | No | 100 | Cube | Pullout
0.4 | 100 | 4.4 | 47.08 | 28 | 94 | Mild Steel | Deformed | 550 | 200 | 12 | No | 60 | Cube | Pullout
0.4 | 100 | 4.4 | 47.08 | 28 | 94 | Mild Steel | Deformed | 550 | 200 | 12 | No | 167 | Cube | Pullout
0.4 | 100 | 4.4 | 47.08 | 28 | 90 | Mild Steel | Deformed | 550 | 200 | 20 | No | 100 | Cube | Pullout
0.5 | 0 | 0 | 40.42 | 28 | 67 | Mild Steel | Deformed | 500 | 200 | 16 | No | 150 | Cube | Splitting
0.5 | 50 | 4.5 | 36.92 | 28 | 67 | Mild Steel | Deformed | 500 | 200 | 16 | No | 150 | Cube | Splitting
0.5 | 100 | 4.5 | 32.9 | 28 | 67 | Mild Steel | Deformed | 500 | 200 | 16 | No | 150 | Cube | Splitting
0.56 | 0 | 0 | 31 | 28 | 68 | Mild Steel | Deformed | 520 | 205 | 12.7 | No | 60 | Cylinder | Pullout
0.38 | 100 | 6.05 | 31.3 | 28 | 68 | Mild Steel | Deformed | 520 | 205 | 12.7 | No | 60 | Cylinder | Pullout
0.44 | 0 | 0 | 41.8 | 28 | 68 | Mild Steel | Deformed | 520 | 205 | 12.7 | No | 60 | Cylinder | Pullout
0.9 | 100 | 5.63 | 36.5 | 28 | 68 | Mild Steel | Deformed | 520 | 205 | 12.7 | No | 60 | Cylinder | Pullout
0.48 | 100 | 6.13 | 33.4 | 28 | 68 | Mild Steel | Deformed | 520 | 205 | 12.7 | No | 60 | Cylinder | Pullout
0.38 | 100 | 6.05 | 44.3 | 28 | 68 | Mild Steel | Deformed | 520 | 205 | 12.7 | No | 60 | Cylinder | Pullout
0.55 | 0 | 0 | 21.14 | 28 | 65.5 | Mild Steel | Deformed | 447 | 200 | 19 | No | 95 | Cylinder | Pullout
0.55 | 50 | 6.1 | 19.95 | 28 | 65.5 | Mild Steel | Deformed | 447 | 200 | 19 | No | 95 | Cylinder | Pullout
0.55 | 100 | 6.1 | 17.15 | 28 | 65.5 | Mild Steel | Deformed | 447 | 200 | 19 | No | 95 | Cylinder | Pullout
0.45 | 0 | 0 | 51.1 | 28 | 65 | Mild Steel | Deformed | 575 | 200 | 20 | No | 100 | Cube | Splitting
0.41 | 50 | 4.1 | 53.5 | 28 | 65 | Mild Steel | Deformed | 575 | 200 | 20 | No | 100 | Cube | Splitting
0.4 | 100 | 4.1 | 54.1 | 28 | 65 | Mild Steel | Deformed | 575 | 200 | 20 | No | 100 | Cube | Splitting
0.39 | 0 | 0 | 55.24 | 90 | 25 | Mild Steel | Deformed | 432 | 200 | 16 | Yes | 200 | Beam | Splitting
0.39 | 100 | 4.79 | 30.16 | 90 | 25 | Mild Steel | Deformed | 432 | 200 | 16 | Yes | 200 | Beam | Splitting
0.39 | 0 | 0 | 55.24 | 90 | 40 | Mild Steel | Deformed | 432 | 200 | 16 | Yes | 200 | Beam | Splitting
0.39 | 100 | 4.79 | 30.16 | 90 | 40 | Mild Steel | Deformed | 432 | 200 | 16 | Yes | 200 | Beam | Splitting
0.46 | 100 | 5.46 | 34.5 | 28 | 95 | BFRP | Sand Coated | 922 | 46.2 | 10 | No | 50 | Cube | Pullout
0.46 | 100 | 5.46 | 34.5 | 28 | 95 | BFRP | Sand Coated | 996 | 42.9 | 10 | No | 50 | Cube | Pullout
0.46 | 100 | 5.46 | 34.5 | 28 | 95 | BFRP | Sand Coated | 1327 | 53.5 | 10 | No | 50 | Cube | Pullout
0.46 | 100 | 5.46 | 34.5 | 28 | 71 | BFRP | Sand Coated | 1060 | 46.7 | 8 | No | 40 | Cube | Pullout
0.46 | 100 | 5.46 | 34.5 | 28 | 94 | BFRP | Sand Coated | 962 | 48.8 | 12 | No | 60 | Cube | Pullout
0.46 | 0 | 0 | 43.2 | 28 | 71 | BFRP | Sand Coated | 1060 | 47 | 8 | No | 40 | Cube | Pullout
0.43 | 100 | 5.46 | 39.7 | 28 | 71 | BFRP | Sand Coated | 1060 | 47 | 8 | No | 40 | Cube | Pullout
0.51 | 0 | 0 | 25 | 28 | 150 | Mild Steel | Deformed | 525 | 200 | 12 | No | 60 | Cube | Splitting
0.53 | 50 | 4.4 | 25 | 28 | 150 | Mild Steel | Deformed | 525 | 200 | 12 | No | 60 | Cube | Splitting
0.55 | 100 | 4.4 | 25 | 28 | 150 | Mild Steel | Deformed | 525 | 200 | 12 | No | 60 | Cube | Splitting
0.61 | 100 | 4.4 | 15 | 28 | 150 | Mild Steel | Deformed | 525 | 200 | 12 | No | 60 | Cube | Splitting
0.4 | 100 | 4.4 | 35 | 28 | 150 | Mild Steel | Deformed | 525 | 200 | 12 | No | 60 | Cube | Splitting
0.39 | 100 | 4.4 | 50 | 28 | 150 | Mild Steel | Deformed | 525 | 200 | 12 | No | 60 | Cube | Splitting
0.55 | 100 | 4.4 | 25 | 28 | 150 | Mild Steel | Deformed | 525 | 200 | 16 | No | 80 | Cube | Splitting
0.55 | 100 | 4.4 | 25 | 28 | 150 | Mild Steel | Deformed | 525 | 200 | 22 | No | 110 | Cube | Splitting
0.55 | 100 | 4.4 | 25 | 28 | 150 | Mild Steel | Deformed | 525 | 200 | 25 | No | 125 | Cube | Splitting
0.55 | 100 | 4.4 | 25 | 28 | 150 | Mild Steel | Deformed | 525 | 200 | 12 | No | 84 | Cube | Splitting
0.55 | 100 | 4.4 | 25 | 28 | 150 | Mild Steel | Deformed | 525 | 200 | 12 | No | 120 | Cube | Splitting
0.55 | 100 | 4.4 | 25 | 28 | 150 | Mild Steel | Deformed | 525 | 200 | 12 | No | 144 | Cube | Splitting
0.55 | 100 | 4.4 | 25 | 28 | 150 | Mild Steel | Deformed | 325 | 200 | 12 | No | 60 | Cube | Splitting
0.55 | 100 | 4.4 | 25 | 28 | 150 | Mild Steel | Deformed | 420 | 200 | 12 | No | 60 | Cube | Splitting
0.55 | 100 | 4.4 | 25 | 28 | 150 | Mild Steel | Deformed | 625 | 200 | 12 | No | 60 | Cube | Splitting
0.55 | 100 | 4.4 | 25 | 28 | 100 | Mild Steel | Deformed | 525 | 200 | 12 | No | 60 | Cube | Splitting
0.55 | 100 | 4.4 | 25 | 28 | 200 | Mild Steel | Deformed | 525 | 200 | 12 | No | 60 | Cube | Push-out
0.55 | 100 | 4.4 | 25 | 28 | 250 | Mild Steel | Deformed | 525 | 200 | 12 | No | 60 | Cube | Push-out
0.51 | 10 | 8.6 | 60.7 | 56 | 54 | Mild Steel | Deformed | 500 | 210 | 12 | No | 69 | Cylinder | Splitting
0.51 | 50 | 8.6 | 52.2 | 56 | 54 | Mild Steel | Deformed | 500 | 210 | 12 | No | 69 | Cylinder | Splitting
0.51 | 100 | 8.6 | 44.7 | 56 | 54 | Mild Steel | Deformed | 500 | 210 | 12 | No | 69 | Cylinder | Splitting
0.51 | 10 | 8.4 | 54.3 | 56 | 54 | Mild Steel | Deformed | 500 | 210 | 12 | No | 69 | Cylinder | Splitting
0.51 | 50 | 8.4 | 44.5 | 56 | 54 | Mild Steel | Deformed | 500 | 210 | 12 | No | 69 | Cylinder | Splitting
0.51 | 100 | 8.4 | 36.5 | 56 | 54 | Mild Steel | Deformed | 500 | 210 | 12 | No | 69 | Cylinder | Splitting
0.5 | 0 | 0 | 45 | 28 | 42 | Mild Steel | Deformed | 566 | 200 | 16 | No | 160 | Cube | Splitting-pullout
0.5 | 50 | 4.36 | 45 | 28 | 42 | Mild Steel | Deformed | 566 | 200 | 16 | No | 160 | Cube | Splitting-pullout
0.5 | 100 | 4.36 | 45 | 28 | 42 | Mild Steel | Deformed | 566 | 200 | 16 | No | 160 | Cube | Splitting-pullout
0.39 | 0 | 0 | 55.24 | 90 | 25 | Mild Steel | Deformed | 432 | 200 | 16 | Yes | 200 | Beam | Splitting
0.39 | 0 | 0 | 55.24 | 90 | 25 | Mild Steel | Deformed | 432 | 200 | 16 | Yes | 300 | Beam | Splitting
0.52 | 30 | 4.1 | 30 | 28 | 49 | BFRP | Deformed | 913 | 57.4 | 12 | No | 100 | Cube | Splitting
0.52 | 30 | 4.1 | 30 | 28 | 69 | BFRP | Deformed | 913 | 57.4 | 12 | No | 100 | Cube | Pullout
0.52 | 30 | 4.1 | 30 | 28 | 89 | BFRP | Deformed | 913 | 57.4 | 12 | No | 100 | Cube | Pullout
0.52 | 30 | 4.1 | 30 | 28 | 70 | BFRP | Deformed | 943 | 55 | 10 | No | 100 | Cube | Pullout
0.52 | 30 | 4.1 | 30 | 28 | 67 | BFRP | Deformed | 910 | 53.2 | 16 | No | 100 | Cube | Pullout
0.52 | 30 | 4.1 | 30 | 28 | 69 | BFRP | Deformed | 913 | 57.4 | 12 | No | 75 | Cube | Pullout
0.5 | 0 | 0 | 35 | 28 | 69 | BFRP | Deformed | 913 | 57.4 | 12 | No | 100 | Cube | Pullout
0.5 | 30 | 4.1 | 35 | 28 | 69 | BFRP | Deformed | 913 | 57.4 | 12 | No | 100 | Cube | Pullout
0.5 | 50 | 4.1 | 35 | 28 | 69 | BFRP | Deformed | 913 | 57.4 | 12 | No | 100 | Cube | Pullout
0.5 | 70 | 4.1 | 35 | 28 | 69 | BFRP | Deformed | 913 | 57.4 | 12 | No | 100 | Cube | Pullout
0.5 | 100 | 4.1 | 35 | 28 | 69 | BFRP | Deformed | 913 | 57.4 | 12 | No | 100 | Cube | Pullout
0.5 | 30 | 4.1 | 35 | 28 | 70 | BFRP | Deformed | 943 | 55 | 10 | No | 100 | Cube | Pullout
0.5 | 30 | 4.1 | 35 | 28 | 69 | BFRP | Deformed | 913 | 57.4 | 12 | No | 75 | Cube | Pullout
0.5 | 30 | 4.1 | 35 | 28 | 69 | BFRP | Deformed | 913 | 57.4 | 12 | No | 50 | Cube | Pullout
0.5 | 30 | 4.1 | 35 | 28 | 69 | BFRP | Deformed | 913 | 57.4 | 12 | No | 125 | Cube | Pullout
0.5 | 30 | 4.1 | 35 | 28 | 49 | BFRP | Deformed | 913 | 57.4 | 12 | No | 100 | Cube | Splitting
0.5 | 30 | 4.1 | 35 | 28 | 89 | BFRP | Deformed | 913 | 57.4 | 12 | No | 100 | Cube | Pullout
0.5 | 30 | 4.1 | 35 | 28 | 49 | BFRP | Deformed | 913 | 57.4 | 12 | No | 75 | Cube | Pullout
0.5 | 30 | 4.1 | 35 | 28 | 70 | BFRP | Deformed | 943 | 55 | 10 | No | 125 | Cube | Pullout
0.5 | 30 | 4.1 | 35 | 28 | 70 | BFRP | Deformed | 943 | 55 | 10 | No | 75 | Cube | Pullout
0.5 | 30 | 4.1 | 35 | 28 | 70 | BFRP | Deformed | 943 | 55 | 10 | No | 50 | Cube | Pullout
0.5 | 30 | 4.1 | 35 | 28 | 89 | BFRP | Deformed | 913 | 57.4 | 12 | No | 75 | Cube | Pullout
0.5 | 30 | 4.1 | 35 | 28 | 49 | BFRP | Deformed | 913 | 57.4 | 12 | No | 125 | Cube | Splitting
0.5 | 30 | 4.1 | 35 | 28 | 67 | BFRP | Deformed | 910 | 53.2 | 16 | No | 75 | Cube | Pullout
0.5 | 30 | 4.1 | 35 | 28 | 67 | BFRP | Deformed | 910 | 53.2 | 16 | No | 100 | Cube | Pullout
0.5 | 30 | 4.1 | 35 | 28 | 49 | BFRP | Deformed | 943 | 55 | 10 | No | 50 | Cube | Splitting
0.48 | 30 | 4.1 | 40 | 28 | 69 | BFRP | Deformed | 913 | 57.4 | 12 | No | 100 | Cube | Pullout
0.48 | 30 | 4.1 | 40 | 28 | 69 | BFRP | Deformed | 913 | 57.4 | 12 | No | 100 | Cube | Pullout
0.48 | 30 | 4.1 | 40 | 28 | 69 | BFRP | Deformed | 913 | 57.4 | 12 | No | 75 | Cube | Pullout
0.48 | 30 | 4.1 | 30 | 28 | 69 | BFRP | Deformed | 913 | 57.4 | 12 | No | 100 | Cube | Pullout
0.48 | 30 | 4.1 | 40 | 28 | 69 | BFRP | Deformed | 913 | 57.4 | 12 | No | 100 | Cube | Pullout
0.48 | 30 | 4.1 | 35 | 28 | 69 | BFRP | Deformed | 913 | 57.4 | 12 | No | 100 | Cube | Pullout
0.45 | 100 | 4.9 | 34 | 28 | 100 | CFRP | Sand Coated | 2545 | 155 | 12 | No | 60 | Cube | Pullout
0.35 | 100 | 4.9 | 47 | 28 | 100 | CFRP | Sand Coated | 2545 | 155 | 12 | No | 60 | Cube | Pullout
0.27 | 100 | 4.9 | 63 | 28 | 100 | CFRP | Sand Coated | 2545 | 155 | 12 | No | 60 | Cube | Pullout
0.45 | 100 | 4.9 | 34 | 28 | 100 | BFRP | Sand Coated | 925 | 48 | 12 | No | 60 | Cube | Pullout
0.35 | 100 | 4.9 | 47 | 28 | 100 | BFRP | Sand Coated | 925 | 48 | 12 | No | 60 | Cube | Splitting
0.27 | 100 | 4.9 | 63 | 28 | 100 | BFRP | Sand Coated | 925 | 48 | 12 | No | 60 | Cube | Splitting
0.45 | 100 | 4.9 | 34 | 28 | 100 | GFRP | Deformed | 1155 | 57 | 12 | No | 60 | Cube | Pullout
0.35 | 100 | 4.9 | 47 | 28 | 100 | GFRP | Deformed | 1155 | 57 | 12 | No | 60 | Cube | Pullout
0.27 | 100 | 4.9 | 63 | 28 | 100 | GFRP | Deformed | 1155 | 57 | 12 | No | 60 | Cube | Splitting
0.45 | 0 | 0 | 37 | 28 | 100 | CFRP | Sand Coated | 2545 | 155 | 12 | No | 60 | Cube | Pullout
0.45 | 0 | 0 | 37 | 28 | 100 | BFRP | Sand Coated | 1155 | 48 | 12 | No | 60 | Cube | Pullout
0.45 | 0 | 0 | 37 | 28 | 100 | GFRP | Deformed | 1016 | 57 | 12 | No | 60 | Cube | Pullout
0.5 | 0 | 0 | 35.8 | 28 | 68 | BFRP | Deformed | 727 | 55 | 14 | No | 70 | Cube | Pullout
0.5 | 0 | 0 | 43.7 | 28 | 68 | BFRP | Deformed | 727 | 55 | 14 | No | 70 | Cube | Pullout
0.5 | 0 | 0 | 52.8 | 28 | 68 | BFRP | Deformed | 727 | 55 | 14 | No | 70 | Cube | Pullout
0.5 | 100 | 3.85 | 26 | 28 | 68 | BFRP | Deformed | 727 | 55 | 14 | No | 70 | Cube | Splitting
0.5 | 100 | 3.85 | 33.2 | 28 | 68 | BFRP | Deformed | 727 | 55 | 14 | No | 70 | Cube | Pullout
0.5 | 100 | 3.85 | 43.8 | 28 | 68 | BFRP | Deformed | 727 | 55 | 14 | No | 70 | Cube | Pullout
0.5 | 100 | 3.85 | 27.8 | 28 | 68 | BFRP | Deformed | 727 | 55 | 14 | No | 70 | Cube | Splitting
0.5 | 100 | 3.85 | 35 | 28 | 68 | BFRP | Deformed | 727 | 55 | 14 | No | 70 | Cube | Pullout
0.5 | 100 | 3.85 | 45.8 | 28 | 68 | BFRP | Deformed | 727 | 55 | 14 | No | 70 | Cube | Pullout
0.55 | 0 | 0 | 50 | 28 | 35 | Mild Steel | Deformed | 663 | 200 | 16 | Yes | 160 | Beam | Splitting-pullout
0.55 | 0 | 0 | 50 | 28 | 35 | Mild Steel | Deformed | 663 | 200 | 16 | Yes | 160 | Beam | Splitting-pullout
0.57 | 50 | 4.8 | 50 | 28 | 35 | Mild Steel | Deformed | 663 | 200 | 16 | Yes | 160 | Beam | Splitting-pullout
0.57 | 50 | 4.8 | 50 | 28 | 35 | Mild Steel | Deformed | 663 | 200 | 16 | Yes | 160 | Beam | Splitting-pullout
0.53 | 100 | 4.8 | 50 | 28 | 35 | Mild Steel | Deformed | 663 | 200 | 16 | Yes | 160 | Beam | Splitting-pullout
0.53 | 100 | 4.8 | 50 | 28 | 35 | Mild Steel | Deformed | 663 | 200 | 16 | Yes | 160 | Beam | Splitting-pullout
0.53 | 100 | 4.8 | 50 | 28 | 35 | Mild Steel | Deformed | 624 | 200 | 8 | Yes | 80 | Beam | Bar Broken
0.53 | 100 | 4.8 | 50 | 28 | 35 | Mild Steel | Deformed | 624 | 200 | 8 | Yes | 80 | Beam | Bar Broken
0.53 | 100 | 4.8 | 50 | 28 | 50 | Mild Steel | Deformed | 663 | 200 | 16 | Yes | 160 | Beam | Splitting-pullout
0.53 | 100 | 4.8 | 50 | 28 | 50 | Mild Steel | Deformed | 663 | 200 | 16 | Yes | 160 | Beam | Splitting-pullout
0.53 | 100 | 4.8 | 50 | 28 | 20 | Mild Steel | Deformed | 663 | 200 | 16 | Yes | 160 | Beam | Splitting-pullout
0.53 | 100 | 4.8 | 50 | 28 | 20 | Mild Steel | Deformed | 663 | 200 | 16 | Yes | 160 | Beam | Splitting-pullout
0.53 | 100 | 4.8 | 50 | 28 | 35 | Mild Steel | Deformed | 663 | 200 | 16 | Yes | 160 | Beam | Splitting-pullout
0.53 | 100 | 4.8 | 50 | 28 | 35 | Mild Steel | Deformed | 663 | 200 | 16 | Yes | 160 | Beam | Splitting-pullout
0.53 | 100 | 4.8 | 50 | 28 | 35 | Mild Steel | Deformed | 624 | 200 | 8 | Yes | 80 | Beam | Pullout
0.53 | 100 | 4.8 | 50 | 28 | 35 | Mild Steel | Deformed | 624 | 200 | 8 | Yes | 80 | Beam | Pullout
0.35 | 50 | 4.8 | 70 | 28 | 35 | Mild Steel | Deformed | 663 | 200 | 16 | Yes | 160 | Beam | Splitting
0.35 | 50 | 4.8 | 70 | 28 | 35 | Mild Steel | Deformed | 663 | 200 | 16 | Yes | 160 | Beam | Splitting
0.46 | 0 | 0 | 51.1 | 28 | 65 | Mild Steel | Deformed | 373 | 205 | 20 | Yes | 100 | Cube | Pullout
0.41 | 50 | 4.7 | 53.5 | 28 | 65 | Mild Steel | Deformed | 373 | 205 | 20 | Yes | 100 | Cube | Pullout
0.4 | 100 | 4.7 | 54.1 | 28 | 65 | Mild Steel | Deformed | 373 | 205 | 20 | Yes | 100 | Cube | Pullout
0.39 | 50 | 4.83 | 53.6 | 28 | 67 | Mild Steel | Deformed | 450 | 200 | 16 | No | 80 | Cube | Splitting
0.53 | 0 | 0 | 35.6 | 28 | 69 | BFRP | Deformed | 727 | 52.6 | 12 | No | 60 | Cube | Pullout
0.53 | 30 | 4.1 | 32.5 | 28 | 69 | BFRP | Deformed | 727 | 52.6 | 12 | No | 60 | Cube | Pullout
0.53 | 50 | 4.1 | 31.1 | 28 | 69 | BFRP | Deformed | 727 | 52.6 | 12 | No | 60 | Cube | Pullout
0.45 | 0 | 0 | 40 | 28 | 70 | GFRP | Deformed | 939 | 52.6 | 10 | No | 50 | Cube | Splitting
0.45 | 25 | 6.4 | 40 | 28 | 70 | GFRP | Deformed | 939 | 52.6 | 10 | No | 50 | Cube | Splitting
0.45 | 50 | 6.4 | 40 | 28 | 70 | GFRP | Deformed | 939 | 52.6 | 10 | No | 50 | Cube | Splitting
0.45 | 100 | 6.4 | 40 | 28 | 70 | GFRP | Deformed | 939 | 52.6 | 10 | No | 50 | Cube | Splitting
0.4 | 50 | 6.4 | 50 | 28 | 70 | GFRP | Deformed | 939 | 52.6 | 10 | No | 50 | Cube | Splitting
0.35 | 50 | 6.4 | 60 | 28 | 70 | GFRP | Deformed | 939 | 52.6 | 10 | No | 50 | Cube | Splitting
0.45 | 50 | 6.4 | 40 | 28 | 71 | GFRP | Deformed | 431.5 | 52.6 | 8 | No | 40 | Cube | Splitting
0.45 | 50 | 6.4 | 40 | 28 | 69 | GFRP | Deformed | 867 | 52.6 | 12 | No | 60 | Cube | Splitting
0.45 | 50 | 6.4 | 40 | 28 | 70 | GFRP | Deformed | 939 | 52.6 | 10 | No | 50 | Cube | Splitting
0.45 | 50 | 6.4 | 40 | 28 | 70 | GFRP | Deformed | 939 | 52.6 | 10 | No | 50 | Cube | Bar Broken
0.45 | 50 | 6.4 | 40 | 28 | 20 | GFRP | Deformed | 939 | 52.6 | 10 | No | 50 | Cube | Splitting
0.45 | 50 | 6.4 | 40 | 28 | 30 | GFRP | Deformed | 939 | 52.6 | 10 | No | 50 | Cube | Splitting
0.45 | 50 | 6.4 | 40 | 28 | 40 | GFRP | Deformed | 939 | 52.6 | 10 | No | 50 | Cube | Splitting
0.45 | 50 | 6.4 | 40 | 28 | 70 | BFRP | Deformed | 973.5 | 52.6 | 10 | No | 50 | Cube | Splitting
0.45 | 50 | 6.4 | 40 | 28 | 70 | CFRP | Deformed | 1911 | 52.6 | 10 | No | 50 | Cube | Pullout
0.39 | 50 | 4.83 | 52.64 | 28 | 67 | Mild Steel | Deformed | 450 | 200 | 16 | No | 80 | Cube | Splitting
0.39 | 50 | 4.83 | 52.64 | 28 | 67 | Mild Steel | Deformed | 450 | 200 | 16 | Yes | 80 | Cube | Splitting-pullout
0.39 | 50 | 4.83 | 52.64 | 28 | 67 | Mild Steel | Deformed | 450 | 200 | 16 | Yes | 80 | Cube | Splitting-pullout
0.49 | 20 | 3.86 | 28.08 | 28 | 69 | Mild Steel | Plain | 525 | 200 | 12 | No | 96 | Cube | Splitting
0.49 | 40 | 3.86 | 23.84 | 28 | 69 | Mild Steel | Plain | 525 | 200 | 12 | No | 96 | Cube | Splitting
0.49 | 60 | 3.86 | 24.4 | 28 | 69 | Mild Steel | Plain | 525 | 200 | 12 | No | 96 | Cube | Splitting
0.49 | 80 | 3.86 | 27.91 | 28 | 69 | Mild Steel | Plain | 525 | 200 | 12 | No | 96 | Cube | Splitting
0.49 | 100 | 3.86 | 17.04 | 28 | 69 | Mild Steel | Plain | 525 | 200 | 12 | No | 96 | Cube | Splitting
0.49 | 20 | 3.86 | 28.08 | 28 | 68 | Mild Steel | Plain | 640 | 200 | 14 | No | 112 | Cube | Splitting
0.49 | 40 | 3.86 | 23.84 | 28 | 68 | Mild Steel | Plain | 640 | 200 | 14 | No | 112 | Cube | Splitting
0.49 | 60 | 3.86 | 24.4 | 28 | 68 | Mild Steel | Plain | 640 | 200 | 14 | No | 112 | Cube | Splitting
0.49 | 80 | 3.86 | 27.91 | 28 | 68 | Mild Steel | Plain | 640 | 200 | 14 | No | 112 | Cube | Splitting
0.49 | 100 | 3.86 | 17.04 | 28 | 68 | Mild Steel | Plain | 640 | 200 | 14 | No | 112 | Cube | Splitting
0.49 | 20 | 3.86 | 28.08 | 28 | 66 | Mild Steel | Plain | 640 | 200 | 18 | No | 144 | Cube | Splitting
0.49 | 40 | 3.86 | 23.84 | 28 | 66 | Mild Steel | Plain | 640 | 200 | 18 | No | 144 | Cube | Splitting
0.49 | 60 | 3.86 | 24.4 | 28 | 66 | Mild Steel | Plain | 640 | 200 | 18 | No | 144 | Cube | Splitting
0.49 | 80 | 3.86 | 27.91 | 28 | 66 | Mild Steel | Plain | 640 | 200 | 18 | No | 144 | Cube | Splitting
0.49 | 100 | 3.86 | 17.04 | 28 | 66 | Mild Steel | Plain | 640 | 200 | 18 | No | 144 | Cube | Splitting
0.45 | 25 | 4.57 | 38 | 28 | 69 | Mild Steel | Deformed | 456 | 200 | 12 | No | 60 | Cube | Splitting
0.5 | 0 | 0 | 40 | 28 | 69 | BFRP | Sand Coated | 1486.2 | 53.6 | 12 | No | 60 | Cube | Pullout
0.5 | 0 | 0 | 40 | 28 | 68 | BFRP | Sand Coated | 1280.4 | 49.1 | 14 | No | 60 | Cube | Pullout
0.5 | 0 | 0 | 40 | 28 | 65 | BFRP | Sand Coated | 1083 | 48.8 | 20 | No | 60 | Cube | Pullout
0.5 | 25 | 3.4 | 40 | 28 | 69 | BFRP | Sand Coated | 1486.2 | 53.6 | 12 | No | 60 | Cube | Pullout
0.5 | 25 | 3.4 | 40 | 28 | 68 | BFRP | Sand Coated | 1280.4 | 49.1 | 14 | No | 60 | Cube | Pullout
0.5 | 25 | 3.4 | 40 | 28 | 65 | BFRP | Sand Coated | 1083 | 48.8 | 20 | No | 60 | Cube | Pullout
0.5 | 50 | 3.4 | 40 | 28 | 69 | BFRP | Sand Coated | 1486.2 | 53.6 | 12 | No | 60 | Cube | Pullout
0.5 | 50 | 3.4 | 40 | 28 | 68 | BFRP | Sand Coated | 1280.4 | 49.1 | 14 | No | 60 | Cube | Pullout
0.5 | 50 | 3.4 | 40 | 28 | 65 | BFRP | Sand Coated | 1083 | 48.8 | 20 | No | 60 | Cube | Splitting
0.5 | 75 | 3.4 | 40 | 28 | 69 | BFRP | Sand Coated | 1486.2 | 53.6 | 12 | No | 60 | Cube | Pullout
0.5 | 75 | 3.4 | 40 | 28 | 68 | BFRP | Sand Coated | 1280.4 | 49.1 | 14 | No | 60 | Cube | Pullout
0.5 | 75 | 3.4 | 40 | 28 | 65 | BFRP | Sand Coated | 1083 | 48.8 | 20 | No | 60 | Cube | Pullout
0.5 | 100 | 3.4 | 40 | 28 | 69 | BFRP | Sand Coated | 1486.2 | 53.6 | 12 | No | 60 | Cube | Pullout
0.5 | 100 | 3.4 | 40 | 28 | 68 | BFRP | Sand Coated | 1280.4 | 49.1 | 14 | No | 60 | Cube | Splitting
0.5 | 100 | 3.4 | 40 | 28 | 65 | BFRP | Sand Coated | 1083 | 48.8 | 20 | No | 60 | Cube | Splitting
0.4 | 0 | 0 | 50 | 28 | 69 | BFRP | Sand Coated | 1486.2 | 53.6 | 12 | No | 60 | Cube | Pullout
0.4 | 0 | 0 | 50 | 28 | 68 | BFRP | Sand Coated | 1280.4 | 49.1 | 14 | No | 60 | Cube | Pullout
0.4 | 25 | 3.4 | 50 | 28 | 69 | BFRP | Sand Coated | 1486.2 | 48.8 | 12 | No | 60 | Cube | Pullout
0.4 | 25 | 3.4 | 50 | 28 | 68 | BFRP | Sand Coated | 1280.4 | 53.6 | 14 | No | 60 | Cube | Pullout
0.4 | 50 | 3.4 | 50 | 28 | 69 | BFRP | Sand Coated | 1486.2 | 49.1 | 12 | No | 60 | Cube | Pullout
0.4 | 50 | 3.4 | 50 | 28 | 68 | BFRP | Sand Coated | 1280.4 | 48.8 | 14 | No | 60 | Cube | Pullout
0.4 | 75 | 3.4 | 50 | 28 | 69 | BFRP | Sand Coated | 1486.2 | 53.6 | 12 | No | 60 | Cube | Pullout
0.4 | 75 | 3.4 | 50 | 28 | 68 | BFRP | Sand Coated | 1486.2 | 53.6 | 14 | No | 60 | Cube | Splitting
0.4 | 100 | 3.4 | 50 | 28 | 69 | BFRP | Sand Coated | 1486.2 | 53.6 | 12 | No | 60 | Cube | Pullout
0.4 | 100 | 3.4 | 50 | 28 | 68 | BFRP | Sand Coated | 1486.2 | 53.6 | 14 | No | 60 | Cube | Splitting
0.3 | 0 | 0 | 60 | 28 | 69 | BFRP | Sand Coated | 1486.2 | 53.6 | 12 | No | 60 | Cube | Pullout
0.3 | 25 | 3.4 | 60 | 28 | 69 | BFRP | Sand Coated | 1486.2 | 53.6 | 12 | No | 60 | Cube | Pullout
0.3 | 50 | 3.4 | 60 | 28 | 69 | BFRP | Sand Coated | 1486.2 | 53.6 | 12 | No | 60 | Cube | Pullout
0.3 | 75 | 3.4 | 60 | 28 | 69 | BFRP | Sand Coated | 1486.2 | 53.6 | 12 | No | 60 | Cube | Pullout
0.3 | 100 | 3.4 | 60 | 28 | 69 | BFRP | Sand Coated | 1486.2 | 53.6 | 12 | No | 60 | Cube | Splitting
0.5 | 0 | 0 | 40 | 28 | 69 | BFRP | Sand Coated | 1486.2 | 53.6 | 12 | No | 60 | Cube | Pullout
0.55 | 0 | 0 | 51.14 | 28 | 35 | UHSS | Deformed | 1489 | 200 | 12.6 | Yes | 126 | Beam | Pullout
0.63 | 50 | 4.8 | 52.26 | 28 | 35 | UHSS | Deformed | 1489 | 200 | 12.6 | Yes | 126 | Beam | Pullout
0.65 | 100 | 4.8 | 55.69 | 28 | 35 | UHSS | Deformed | 1489 | 200 | 12.6 | Yes | 126 | Beam | Pullout
0.65 | 100 | 4.8 | 55.69 | 28 | 35 | UHSS | Deformed | 1489 | 200 | 12.6 | Yes | 126 | Beam | Pullout
0.65 | 100 | 4.8 | 55.69 | 28 | 50 | UHSS | Deformed | 1489 | 200 | 12.6 | Yes | 126 | Beam | Pullout
0.65 | 100 | 4.8 | 55.69 | 28 | 20 | UHSS | Deformed | 1489 | 200 | 12.6 | Yes | 126 | Beam | Pullout
0.65 | 100 | 4.8 | 55.69 | 28 | 35 | UHSS | Deformed | 1489 | 200 | 12.6 | Yes | 126 | Beam | Pullout
0.65 | 100 | 4.8 | 55.69 | 28 | 35 | UHSS | Deformed | 1489 | 200 | 12.6 | Yes | 126 | Beam | Pullout
0.38 | 50 | 4.8 | 74.05 | 28 | 35 | UHSS | Deformed | 1489 | 200 | 12.6 | Yes | 126 | Beam | Pullout
0.38 | 50 | 4.8 | 74.05 | 28 | 35 | UHSS | Deformed | 1489 | 200 | 12.6 | Yes | 126 | Beam | Pullout
0.5 | 0 | 0 | 33.4 | 28 | 69 | Mild Steel | Deformed | 350 | 204 | 12 | No | 120 | Cylinder | Pullout
0.5 | 30 | 5.1 | 31.5 | 28 | 69 | Mild Steel | Deformed | 350 | 204 | 12 | No | 120 | Cylinder | Pullout
0.5 | 50 | 5.1 | 30.7 | 28 | 69 | Mild Steel | Deformed | 350 | 204 | 12 | No | 120 | Cylinder | Pullout
0.5 | 100 | 5.1 | 29.6 | 28 | 69 | Mild Steel | Deformed | 350 | 204 | 12 | No | 120 | Cylinder | Pullout
0.5 | 0 | 0 | 30.94 | 28 | 70 | GFRP | Deformed | 942 | 53.1 | 10 | No | 50 | Cube | Splitting
0.5 | 25 | 5.25 | 35.93 | 28 | 70 | GFRP | Deformed | 942 | 53.1 | 10 | No | 50 | Cube | Splitting
0.5 | 50 | 5.25 | 38.43 | 28 | 70 | GFRP | Deformed | 942 | 53.1 | 10 | No | 50 | Cube | Splitting
0.5 | 100 | 5.25 | 41.87 | 28 | 70 | GFRP | Deformed | 942 | 53.1 | 10 | No | 50 | Cube | Splitting
0.5 | 25 | 5.25 | 35.93 | 28 | 70 | GFRP | Deformed | 942 | 53.1 | 10 | No | 50 | Cube | Splitting
0.5 | 50 | 5.25 | 38.43 | 28 | 70 | GFRP | Deformed | 942 | 53.1 | 10 | No | 50 | Cube | Splitting
0.5 | 100 | 5.25 | 41.87 | 28 | 70 | GFRP | Deformed | 942 | 53.1 | 10 | No | 50 | Cube | Splitting
0.4 | 0 | 0 | 41.2 | 28 | 54 | Mild Steel | Deformed | 550 | 200 | 12 | No | 60 | Cylinder | Pullout
0.4 | 25 | 4.5 | 41.2 | 28 | 54 | Mild Steel | Deformed | 550 | 200 | 12 | No | 60 | Cylinder | Pullout
0.4 | 50 | 4.5 | 41.2 | 28 | 54 | Mild Steel | Deformed | 550 | 200 | 12 | No | 60 | Cylinder | Pullout
0.4 | 75 | 4.5 | 41.2 | 28 | 54 | Mild Steel | Deformed | 550 | 200 | 12 | No | 60 | Cylinder | Pullout
0.4 | 100 | 4.5 | 41.2 | 28 | 54 | Mild Steel | Deformed | 550 | 200 | 12 | No | 60 | Cylinder | Pullout
0.48 | 100 | 5.25 | 37.38 | 28 | 20 | BFRP | Deformed | 941 | 47.8 | 12 | No | 60 | Cube | splitting
0.48 | 100 | 5.25 | 37.38 | 28 | 30 | BFRP | Deformed | 941 | 47.8 | 12 | No | 60 | Cube | splitting
0.48 | 100 | 5.25 | 37.38 | 28 | 40 | BFRP | Deformed | 941 | 47.8 | 12 | No | 60 | Cube | Pullout
0.48 | 100 | 4.5 | 37.38 | 28 | 50 | BFRP | Deformed | 941 | 47.8 | 12 | No | 60 | Cube | Pullout
0.45 | 0 | 0 | 40.88 | 28 | 65 | Mild Steel | Deformed | 321 | 200 | 20 | No | 100 | Cube | splitting
0.44 | 100 | 4.1 | 41.11 | 28 | 65 | Mild Steel | Deformed | 321 | 200 | 20 | No | 100 | Cube | splitting
0.45 | 0 | 0 | 40.88 | 28 | 65 | Mild Steel | Deformed | 321 | 200 | 20 | Yes | 100 | Cube | Splitting-pullout
0.44 | 100 | 4.1 | 41.11 | 28 | 65 | Mild Steel | Deformed | 321 | 200 | 20 | Yes | 100 | Cube | Splitting-pullout
0.45 | 0 | 0 | 40.88 | 28 | 65 | Mild Steel | Deformed | 321 | 200 | 20 | Yes | 100 | Cube | Splitting-pullout
0.44 | 100 | 4.1 | 41.11 | 28 | 65 | Mild Steel | Deformed | 321 | 200 | 20 | Yes | 100 | Cube | Splitting-pullout
0.4 | 0 | 0 | 58.9 | 28 | 65 | Mild Steel | Deformed | 460 | 200 | 20 | Yes | 100 | Beam | Pullout
0.4 | 40 | 6.04 | 48.3 | 28 | 65 | Mild Steel | Deformed | 460 | 200 | 20 | Yes | 100 | Beam | Pullout
0.45 | 100 | 2.97 | 34 | 28 | 25 | Mild Steel | Deformed | 451 | 213 | 10 | Yes | 50 | Beam | Splitting
0.45 | 100 | 2.97 | 34 | 28 | 25 | Mild Steel | Deformed | 451 | 213 | 10 | Yes | 50 | Beam | Rebar Rupture
0.45 | 100 | 2.97 | 34 | 28 | 25 | Mild Steel | Deformed | 451 | 213 | 10 | Yes | 50 | Beam | Rebar Rupture

## regression
w_c | rep_perc_RCA | abs_cap | fc | age | cover | reb_type | reb_sur | fy | E | D | conf_eff | emb_len | type | f_bond
0.43 | 0 | 0 | 43.52 | 28 | 45 | Mild Steel | Plain | 300 | 200 | 10 | No | 50 | Cube | 8.93
0.43 | 50 | 9.25 | 39.27 | 28 | 45 | Mild Steel | Plain | 300 | 200 | 10 | No | 50 | Cube | 7.84
0.43 | 100 | 9.25 | 34.63 | 28 | 45 | Mild Steel | Plain | 300 | 200 | 10 | No | 50 | Cube | 8.36
0.43 | 0 | 0 | 43.52 | 28 | 45 | Mild Steel | Deformed | 420 | 200 | 10 | No | 50 | Cube | 17.39
0.43 | 50 | 9.25 | 39.27 | 28 | 45 | Mild Steel | Deformed | 420 | 200 | 10 | No | 50 | Cube | 17.24
0.43 | 100 | 9.25 | 34.63 | 28 | 45 | Mild Steel | Deformed | 420 | 200 | 10 | No | 50 | Cube | 17.39
0.6 | 0 | 0 | 34.4 | 28 | 30 | Mild Steel | Deformed | 428 | 200 | 25.2 | No | 125 | Beam | 6.99
0.6 | 0 | 0 | 34.4 | 28 | 30 | Mild Steel | Deformed | 428 | 200 | 25.2 | No | 375 | Beam | 5.69
0.38 | 0 | 0 | 54.7 | 28 | 30 | Mild Steel | Deformed | 428 | 200 | 25.2 | No | 125 | Beam | 6.75
0.38 | 0 | 0 | 54.7 | 28 | 30 | Mild Steel | Deformed | 428 | 200 | 25.2 | No | 375 | Beam | 5.86
0.72 | 100 | 3.98 | 35.3 | 28 | 30 | Mild Steel | Deformed | 428 | 200 | 25.2 | No | 125 | Beam | 5.66
0.72 | 100 | 3.98 | 35.3 | 28 | 30 | Mild Steel | Deformed | 428 | 200 | 25.2 | No | 375 | Beam | 5.04
0.47 | 100 | 3.98 | 53.5 | 28 | 30 | Mild Steel | Deformed | 428 | 200 | 25.2 | No | 125 | Beam | 5.98
0.47 | 100 | 3.98 | 53.5 | 28 | 30 | Mild Steel | Deformed | 428 | 200 | 25.2 | No | 375 | Beam | 5.25
0.63 | 100 | 5.72 | 31.5 | 28 | 30 | Mild Steel | Deformed | 428 | 200 | 25.2 | No | 125 | Beam | 5.5
0.63 | 100 | 5.72 | 31.5 | 28 | 30 | Mild Steel | Deformed | 428 | 200 | 25.2 | No | 375 | Beam | 5
0.38 | 100 | 5.72 | 50.6 | 28 | 30 | Mild Steel | Deformed | 428 | 200 | 25.2 | No | 125 | Beam | 5.86
0.38 | 100 | 5.72 | 50.6 | 28 | 30 | Mild Steel | Deformed | 428 | 200 | 25.2 | No | 375 | Beam | 5.31
0.36 | 0 | 0 | 41.9 | 28 | 66 | Mild Steel | Deformed | 357.5 | 200 | 18 | No | 100 | Cube | 5.2
0.36 | 50 | 2 | 38.4 | 28 | 66 | Mild Steel | Deformed | 357.5 | 200 | 18 | No | 100 | Cube | 3.37
0.36 | 0 | 0 | 41.9 | 28 | 66 | Mild Steel | Deformed | 357.5 | 200 | 18 | yes | 100 | Cube | 7.34
0.36 | 50 | 2 | 38.4 | 28 | 66 | Mild Steel | Deformed | 357.5 | 200 | 18 | yes | 100 | Cube | 5.65
0.36 | 0 | 0 | 42.5 | 28 | 51 | Mild Steel | Deformed | 357.5 | 200 | 18 | yes | 140 | Beam | 13.94
0.36 | 50 | 2 | 35.3 | 28 | 51 | Mild Steel | Deformed | 357.5 | 200 | 18 | yes | 140 | Beam | 12.8
0.54 | 0 | 0 | 36.9 | 56 | 44 | Mild Steel | Deformed | 350 | 200 | 12 | No | 60 | Cylinder | 18.7
0.54 | 25 | 6 | 28.9 | 56 | 44 | Mild Steel | Deformed | 350 | 200 | 12 | No | 60 | Cylinder | 19.5
0.54 | 50 | 6 | 24 | 56 | 44 | Mild Steel | Deformed | 350 | 200 | 12 | No | 60 | Cylinder | 18.9
0.54 | 75 | 6 | 26.2 | 56 | 44 | Mild Steel | Deformed | 350 | 200 | 12 | No | 60 | Cylinder | 19
0.54 | 100 | 6 | 24.7 | 56 | 44 | Mild Steel | Deformed | 350 | 200 | 12 | No | 60 | Cylinder | 19.1
0.54 | 0 | 0 | 36.9 | 56 | 42 | Mild Steel | Deformed | 350 | 200 | 16 | No | 80 | Cylinder | 14.9
0.54 | 25 | 6 | 28.9 | 56 | 42 | Mild Steel | Deformed | 350 | 200 | 16 | No | 80 | Cylinder | 14.5
0.54 | 50 | 6 | 24 | 56 | 42 | Mild Steel | Deformed | 350 | 200 | 16 | No | 80 | Cylinder | 12.5
0.54 | 75 | 6 | 26.2 | 56 | 42 | Mild Steel | Deformed | 350 | 200 | 16 | No | 80 | Cylinder | 13.5
0.54 | 100 | 6 | 24.7 | 56 | 42 | Mild Steel | Deformed | 350 | 200 | 16 | No | 80 | Cylinder | 13.7
0.54 | 0 | 0 | 36.9 | 56 | 40 | Mild Steel | Deformed | 350 | 200 | 20 | No | 100 | Cylinder | 13.5
0.54 | 25 | 6 | 28.9 | 56 | 40 | Mild Steel | Deformed | 350 | 200 | 20 | No | 100 | Cylinder | 12.3
0.54 | 50 | 6 | 24 | 56 | 40 | Mild Steel | Deformed | 350 | 200 | 20 | No | 100 | Cylinder | 12
0.54 | 75 | 6 | 26.2 | 56 | 40 | Mild Steel | Deformed | 350 | 200 | 20 | No | 100 | Cylinder | 13.1
0.54 | 100 | 6 | 24.7 | 56 | 40 | Mild Steel | Deformed | 350 | 200 | 20 | No | 100 | Cylinder | 13.2
0.54 | 0 | 0 | 36.9 | 56 | 37.5 | Mild Steel | Deformed | 350 | 200 | 25 | No | 125 | Cylinder | 9.7
0.54 | 25 | 6 | 28.9 | 56 | 37.5 | Mild Steel | Deformed | 350 | 200 | 25 | No | 125 | Cylinder | 9.2
0.54 | 50 | 6 | 24 | 56 | 37.5 | Mild Steel | Deformed | 350 | 200 | 25 | No | 125 | Cylinder | 8.1
0.54 | 75 | 6 | 26.2 | 56 | 37.5 | Mild Steel | Deformed | 350 | 200 | 25 | No | 125 | Cylinder | 8.2
0.54 | 100 | 6 | 24.7 | 56 | 37.5 | Mild Steel | Deformed | 350 | 200 | 25 | No | 125 | Cylinder | 8.4
0.44 | 0 | 0 | 36.97 | 28 | 67 | Mild Steel | Deformed | 383 | 200 | 16 | No | 64 | Cube | 27.64
0.44 | 30 | 2.99 | 33.81 | 28 | 67 | Mild Steel | Deformed | 383 | 200 | 16 | No | 64 | Cube | 26.52
0.44 | 60 | 2.99 | 32.35 | 28 | 67 | Mild Steel | Deformed | 383 | 200 | 16 | No | 64 | Cube | 28.25
0.44 | 100 | 2.99 | 29.17 | 28 | 67 | Mild Steel | Deformed | 383 | 200 | 16 | No | 64 | Cube | 26.91
0.46 | 0 | 0 | 33.42 | 28 | 67 | Mild Steel | Deformed | 383 | 200 | 16 | No | 64 | Cube | 25.32
0.46 | 30 | 3.01 | 31.46 | 28 | 67 | Mild Steel | Deformed | 383 | 200 | 16 | No | 64 | Cube | 21.94
0.46 | 60 | 3.01 | 30.66 | 28 | 67 | Mild Steel | Deformed | 383 | 200 | 16 | No | 64 | Cube | 21.55
0.46 | 100 | 3.01 | 29.49 | 28 | 67 | Mild Steel | Deformed | 383 | 200 | 16 | No | 64 | Cube | 20.81
0.44 | 0 | 0 | 36.97 | 28 | 67 | Mild Steel | Deformed | 383 | 200 | 16 | No | 64 | Cube | 16.79
0.44 | 0 | 0 | 36.97 | 28 | 67 | Mild Steel | Deformed | 383 | 200 | 16 | No | 64 | Cube | 11.6
0.44 | 30 | 2.99 | 33.81 | 28 | 67 | Mild Steel | Deformed | 383 | 200 | 16 | No | 64 | Cube | 22.63
0.44 | 30 | 2.99 | 33.81 | 28 | 67 | Mild Steel | Deformed | 383 | 200 | 16 | No | 64 | Cube | 13.03
0.44 | 60 | 2.99 | 32.35 | 28 | 67 | Mild Steel | Deformed | 383 | 200 | 16 | No | 64 | Cube | 24.36
0.44 | 60 | 2.99 | 32.35 | 28 | 67 | Mild Steel | Deformed | 383 | 200 | 16 | No | 64 | Cube | 13.77
0.44 | 100 | 2.99 | 29.17 | 28 | 67 | Mild Steel | Deformed | 383 | 200 | 16 | No | 64 | Cube | 24.71
0.44 | 100 | 2.99 | 29.17 | 28 | 67 | Mild Steel | Deformed | 383 | 200 | 16 | No | 64 | Cube | 6.83
0.46 | 0 | 0 | 33.42 | 28 | 67 | Mild Steel | Deformed | 383 | 200 | 16 | No | 64 | Cube | 21.46
0.46 | 0 | 0 | 33.42 | 28 | 67 | Mild Steel | Deformed | 383 | 200 | 16 | No | 64 | Cube | 12.98
0.46 | 30 | 3.01 | 31.46 | 28 | 67 | Mild Steel | Deformed | 383 | 200 | 16 | No | 64 | Cube | 17.18
0.46 | 30 | 3.01 | 31.46 | 28 | 67 | Mild Steel | Deformed | 383 | 200 | 16 | No | 64 | Cube | 11.15
0.46 | 60 | 3.01 | 30.66 | 28 | 67 | Mild Steel | Deformed | 383 | 200 | 16 | No | 64 | Cube | 19.77
0.46 | 60 | 3.01 | 30.66 | 28 | 67 | Mild Steel | Deformed | 383 | 200 | 16 | No | 64 | Cube | 9.77
0.46 | 100 | 3.01 | 29.49 | 28 | 67 | Mild Steel | Deformed | 383 | 200 | 16 | No | 64 | Cube | 17.43
0.46 | 100 | 3.01 | 29.49 | 28 | 67 | Mild Steel | Deformed | 383 | 200 | 16 | No | 64 | Cube | 9.11
0.65 | 0 | 0 | 58 | 7 | 45 | Mild Steel | Deformed | 460 | 200 | 10 | No | 50 | Cube | 24.16
0.65 | 20 | 5.4 | 53.72 | 7 | 45 | Mild Steel | Deformed | 460 | 200 | 10 | No | 50 | Cube | 20.44
0.65 | 50 | 5.4 | 45.54 | 7 | 45 | Mild Steel | Deformed | 460 | 200 | 10 | No | 50 | Cube | 15.13
0.65 | 100 | 5.4 | 38 | 7 | 45 | Mild Steel | Deformed | 460 | 200 | 10 | No | 50 | Cube | 15.52
0.65 | 0 | 0 | 47.68 | 7 | 45 | Mild Steel | Deformed | 460 | 200 | 10 | No | 50 | Cube | 20.33
0.65 | 20 | 5.4 | 41.04 | 7 | 45 | Mild Steel | Deformed | 460 | 200 | 10 | No | 50 | Cube | 17.25
0.65 | 50 | 5.4 | 41.23 | 7 | 45 | Mild Steel | Deformed | 460 | 200 | 10 | No | 50 | Cube | 16.58
0.65 | 100 | 5.4 | 33.63 | 7 | 45 | Mild Steel | Deformed | 460 | 200 | 10 | No | 50 | Cube | 15.07
0.65 | 0 | 0 | 64.13 | 28 | 45 | Mild Steel | Deformed | 460 | 200 | 10 | No | 50 | Cube | 25.32
0.65 | 20 | 5.4 | 57.19 | 28 | 45 | Mild Steel | Deformed | 460 | 200 | 10 | No | 50 | Cube | 22.97
0.65 | 50 | 5.4 | 52.74 | 28 | 45 | Mild Steel | Deformed | 460 | 200 | 10 | No | 50 | Cube | 21.22
0.65 | 100 | 5.4 | 44.2 | 28 | 45 | Mild Steel | Deformed | 460 | 200 | 10 | No | 50 | Cube | 18.39
0.65 | 0 | 0 | 53.85 | 28 | 45 | Mild Steel | Deformed | 460 | 200 | 10 | No | 50 | Cube | 21.62
0.65 | 20 | 5.4 | 52.83 | 28 | 45 | Mild Steel | Deformed | 460 | 200 | 10 | No | 50 | Cube | 20.67
0.65 | 50 | 5.4 | 49.85 | 28 | 45 | Mild Steel | Deformed | 460 | 200 | 10 | No | 50 | Cube | 19.11
0.65 | 100 | 5.4 | 42.04 | 28 | 45 | Mild Steel | Deformed | 460 | 200 | 10 | No | 50 | Cube | 16.9
0.65 | 0 | 0 | 64.58 | 90 | 45 | Mild Steel | Deformed | 460 | 200 | 10 | No | 50 | Cube | 24.94
0.65 | 20 | 5.4 | 60.73 | 90 | 45 | Mild Steel | Deformed | 460 | 200 | 10 | No | 50 | Cube | 22.12
0.65 | 50 | 5.4 | 55.02 | 90 | 45 | Mild Steel | Deformed | 460 | 200 | 10 | No | 50 | Cube | 18.65
0.65 | 100 | 5.4 | 47.73 | 90 | 45 | Mild Steel | Deformed | 460 | 200 | 10 | No | 50 | Cube | 18.28
0.65 | 0 | 0 | 54.97 | 90 | 45 | Mild Steel | Deformed | 460 | 200 | 10 | No | 50 | Cube | 22.33
0.65 | 20 | 5.4 | 54.87 | 90 | 45 | Mild Steel | Deformed | 460 | 200 | 10 | No | 50 | Cube | 20.45
0.65 | 50 | 5.4 | 48.5 | 90 | 45 | Mild Steel | Deformed | 460 | 200 | 10 | No | 50 | Cube | 18.73
0.65 | 100 | 5.4 | 42.89 | 90 | 45 | Mild Steel | Deformed | 460 | 200 | 10 | No | 50 | Cube | 17.32
0.65 | 0 | 0 | 69.87 | 365 | 45 | Mild Steel | Deformed | 460 | 200 | 10 | No | 50 | Cube | 24.32
0.65 | 20 | 5.4 | 61.51 | 365 | 45 | Mild Steel | Deformed | 460 | 200 | 10 | No | 50 | Cube | 23.54
0.65 | 50 | 5.4 | 48.98 | 365 | 45 | Mild Steel | Deformed | 460 | 200 | 10 | No | 50 | Cube | 18.55
0.65 | 100 | 5.4 | 47.99 | 365 | 45 | Mild Steel | Deformed | 460 | 200 | 10 | No | 50 | Cube | 17.4
0.65 | 0 | 0 | 57.02 | 365 | 45 | Mild Steel | Deformed | 460 | 200 | 10 | No | 50 | Cube | 21.83
0.65 | 20 | 5.4 | 53.21 | 365 | 45 | Mild Steel | Deformed | 460 | 200 | 10 | No | 50 | Cube | 20.62
0.65 | 50 | 5.4 | 49.2 | 365 | 45 | Mild Steel | Deformed | 460 | 200 | 10 | No | 50 | Cube | 18.99
0.65 | 100 | 5.4 | 41.54 | 365 | 45 | Mild Steel | Deformed | 460 | 200 | 10 | No | 50 | Cube | 16.96
0.51 | 0 | 0 | 29.26 | 28 | 75 | Mild Steel | Deformed | 428 | 200 | 16 | No | 64 | Cube | 21.69
0.51 | 30 | 6.28 | 26.52 | 28 | 75 | Mild Steel | Deformed | 428 | 200 | 16 | No | 64 | Cube | 17.65
0.51 | 60 | 6.28 | 28.53 | 28 | 75 | Mild Steel | Deformed | 428 | 200 | 16 | No | 64 | Cube | 19.17
0.51 | 100 | 6.28 | 27.08 | 28 | 75 | Mild Steel | Deformed | 428 | 200 | 16 | No | 64 | Cube | 18.73
0.46 | 0 | 0 | 33.42 | 28 | 75 | Mild Steel | Deformed | 428 | 200 | 16 | No | 64 | Cube | 25.32
0.46 | 30 | 6.28 | 31.46 | 28 | 75 | Mild Steel | Deformed | 428 | 200 | 16 | No | 64 | Cube | 21.94
0.46 | 60 | 6.28 | 30.66 | 28 | 75 | Mild Steel | Deformed | 428 | 200 | 16 | No | 64 | Cube | 21.55
0.46 | 100 | 6.28 | 29.49 | 28 | 75 | Mild Steel | Deformed | 428 | 200 | 16 | No | 64 | Cube | 20.88
0.33 | 0 | 0 | 44.13 | 28 | 75 | Mild Steel | Deformed | 428 | 200 | 16 | No | 64 | Cube | 29.42
0.33 | 30 | 6.28 | 39.5 | 28 | 75 | Mild Steel | Deformed | 428 | 200 | 16 | No | 64 | Cube | 29.92
0.33 | 60 | 6.28 | 43.8 | 28 | 75 | Mild Steel | Deformed | 428 | 200 | 16 | No | 64 | Cube | 28.77
0.33 | 100 | 6.28 | 42.44 | 28 | 75 | Mild Steel | Deformed | 428 | 200 | 16 | No | 64 | Cube | 28.84
0.45 | 0 | 0 | 42.95 | 28 | 45 | Mild Steel | Deformed | 551.11 | 200 | 10 | Yes | 100 | Beam | 13.16
0.45 | 72 | 4.58 | 36.96 | 28 | 45 | Mild Steel | Deformed | 551.11 | 200 | 10 | Yes | 100 | Beam | 9.11
0.45 | 94 | 4.58 | 39.08 | 28 | 45 | Mild Steel | Deformed | 551.11 | 200 | 10 | Yes | 100 | Beam | 13.46
0.45 | 91.5 | 4.58 | 42.52 | 28 | 45 | Mild Steel | Deformed | 551.11 | 200 | 10 | Yes | 100 | Beam | 12.79
0.45 | 85 | 4.58 | 39.52 | 28 | 45 | Mild Steel | Deformed | 551.11 | 200 | 10 | Yes | 100 | Beam | 10.7
0.49 | 0 | 0 | 42 | 28 | 42 | Mild Steel | Deformed | 400 | 200 | 16 | No | 80 | Cylinder | 27.1
0.49 | 0 | 0 | 42 | 28 | 42 | Mild Steel | Deformed | 400 | 200 | 16 | No | 160 | Cylinder | 18.7
0.49 | 0 | 0 | 42 | 28 | 67 | Mild Steel | Deformed | 400 | 200 | 16 | No | 80 | Cylinder | 43.8
0.49 | 0 | 0 | 42 | 28 | 67 | Mild Steel | Deformed | 400 | 200 | 16 | No | 160 | Cylinder | 25
0.49 | 0 | 0 | 42 | 28 | 40 | Mild Steel | Deformed | 400 | 200 | 19.5 | No | 100 | Cylinder | 20
0.49 | 0 | 0 | 42 | 28 | 40 | Mild Steel | Deformed | 400 | 200 | 19.5 | No | 200 | Cylinder | 14.5
0.49 | 0 | 0 | 42 | 28 | 65 | Mild Steel | Deformed | 400 | 200 | 19.5 | No | 100 | Cylinder | 34.4
0.49 | 0 | 0 | 42 | 28 | 65 | Mild Steel | Deformed | 400 | 200 | 19.5 | No | 200 | Cylinder | 19.7
0.51 | 30 | 4.35 | 34 | 28 | 42 | Mild Steel | Deformed | 400 | 200 | 16 | No | 80 | Cylinder | 25.1
0.51 | 30 | 4.35 | 34 | 28 | 42 | Mild Steel | Deformed | 400 | 200 | 16 | No | 160 | Cylinder | 20.3
0.51 | 30 | 4.35 | 34 | 28 | 67 | Mild Steel | Deformed | 400 | 200 | 16 | No | 80 | Cylinder | 44.5
0.51 | 30 | 4.35 | 34 | 28 | 67 | Mild Steel | Deformed | 400 | 200 | 16 | No | 160 | Cylinder | 21.8
0.51 | 30 | 4.35 | 34 | 28 | 40 | Mild Steel | Deformed | 400 | 200 | 19.5 | No | 100 | Cylinder | 14.5
0.51 | 30 | 4.35 | 34 | 28 | 40 | Mild Steel | Deformed | 400 | 200 | 19.5 | No | 200 | Cylinder | 12.5
0.51 | 30 | 4.35 | 34 | 28 | 65 | Mild Steel | Deformed | 400 | 200 | 19.5 | No | 100 | Cylinder | 33.2
0.51 | 30 | 4.35 | 34 | 28 | 65 | Mild Steel | Deformed | 400 | 200 | 19.5 | No | 200 | Cylinder | 17.5
0.53 | 50 | 4.35 | 35.5 | 28 | 42 | Mild Steel | Deformed | 400 | 200 | 16 | No | 80 | Cylinder | 31.8
0.53 | 50 | 4.35 | 35.5 | 28 | 42 | Mild Steel | Deformed | 400 | 200 | 16 | No | 160 | Cylinder | 16.8
0.53 | 50 | 4.35 | 35.5 | 28 | 67 | Mild Steel | Deformed | 400 | 200 | 16 | No | 80 | Cylinder | 44.7
0.53 | 50 | 4.35 | 35.5 | 28 | 67 | Mild Steel | Deformed | 400 | 200 | 16 | No | 160 | Cylinder | 24.5
0.53 | 50 | 4.35 | 35.5 | 28 | 40 | Mild Steel | Deformed | 400 | 200 | 19.5 | No | 100 | Cylinder | 21.8
0.53 | 50 | 4.35 | 35.5 | 28 | 40 | Mild Steel | Deformed | 400 | 200 | 19.5 | No | 200 | Cylinder | 14.8
0.53 | 50 | 4.35 | 35.5 | 28 | 65 | Mild Steel | Deformed | 400 | 200 | 19.5 | No | 100 | Cylinder | 35.6
0.53 | 50 | 4.35 | 35.5 | 28 | 65 | Mild Steel | Deformed | 400 | 200 | 19.5 | No | 200 | Cylinder | 19.2
0.53 | 70 | 4.35 | 34 | 28 | 42 | Mild Steel | Deformed | 400 | 200 | 16 | No | 80 | Cylinder | 28.1
0.53 | 70 | 4.35 | 34 | 28 | 42 | Mild Steel | Deformed | 400 | 200 | 16 | No | 160 | Cylinder | 18.6
0.53 | 70 | 4.35 | 34 | 28 | 67 | Mild Steel | Deformed | 400 | 200 | 16 | No | 80 | Cylinder | 47.5
0.53 | 70 | 4.35 | 34 | 28 | 67 | Mild Steel | Deformed | 400 | 200 | 16 | No | 160 | Cylinder | 22.3
0.53 | 70 | 4.35 | 34 | 28 | 40 | Mild Steel | Deformed | 400 | 200 | 19.5 | No | 100 | Cylinder | 14.3
0.53 | 70 | 4.35 | 34 | 28 | 40 | Mild Steel | Deformed | 400 | 200 | 19.5 | No | 200 | Cylinder | 9.1
0.53 | 70 | 4.35 | 34 | 28 | 65 | Mild Steel | Deformed | 400 | 200 | 19.5 | No | 100 | Cylinder | 35.6
0.53 | 70 | 4.35 | 34 | 28 | 65 | Mild Steel | Deformed | 400 | 200 | 19.5 | No | 200 | Cylinder | 17.9
0.53 | 100 | 4.35 | 32 | 28 | 42 | Mild Steel | Deformed | 400 | 200 | 16 | No | 80 | Cylinder | 26.8
0.53 | 100 | 4.35 | 32 | 28 | 42 | Mild Steel | Deformed | 400 | 200 | 16 | No | 160 | Cylinder | 17.7
0.53 | 100 | 4.35 | 32 | 28 | 67 | Mild Steel | Deformed | 400 | 200 | 16 | No | 80 | Cylinder | 44.8
0.53 | 100 | 4.35 | 32 | 28 | 67 | Mild Steel | Deformed | 400 | 200 | 16 | No | 160 | Cylinder | 21.5
0.53 | 100 | 4.35 | 32 | 28 | 40 | Mild Steel | Deformed | 400 | 200 | 19.5 | No | 100 | Cylinder | 13.3
0.53 | 100 | 4.35 | 32 | 28 | 40 | Mild Steel | Deformed | 400 | 200 | 19.5 | No | 200 | Cylinder | 11.2
0.53 | 100 | 4.35 | 32 | 28 | 65 | Mild Steel | Deformed | 400 | 200 | 19.5 | No | 100 | Cylinder | 27.8
0.53 | 100 | 4.35 | 32 | 28 | 65 | Mild Steel | Deformed | 400 | 200 | 19.5 | No | 200 | Cylinder | 18.7
0.49 | 0 | 0 | 42 | 28 | 42 | GFRP | Sand Coated | 862 | 45.6 | 13 | No | 65 | Cylinder | 25.5
0.49 | 0 | 0 | 42 | 28 | 42 | GFRP | Sand Coated | 862 | 45.6 | 13 | No | 130 | Cylinder | 13.2
0.49 | 0 | 0 | 42 | 28 | 67 | GFRP | Sand Coated | 862 | 45.6 | 13 | No | 65 | Cylinder | 25.6
0.49 | 0 | 0 | 42 | 28 | 67 | GFRP | Sand Coated | 862 | 45.6 | 13 | No | 130 | Cylinder | 14.3
0.49 | 0 | 0 | 42 | 28 | 40 | GFRP | Sand Coated | 907 | 51 | 20 | No | 100 | Cylinder | 15.2
0.49 | 0 | 0 | 42 | 28 | 40 | GFRP | Sand Coated | 907 | 51 | 20 | No | 200 | Cylinder | 8.5
0.49 | 0 | 0 | 42 | 28 | 65 | GFRP | Sand Coated | 907 | 51 | 20 | No | 100 | Cylinder | 23.2
0.49 | 0 | 0 | 42 | 28 | 65 | GFRP | Sand Coated | 907 | 51 | 20 | No | 200 | Cylinder | 9.3
0.51 | 30 | 4.35 | 34 | 28 | 42 | GFRP | Sand Coated | 862 | 45.6 | 13 | No | 65 | Cylinder | 20.6
0.51 | 30 | 4.35 | 34 | 28 | 42 | GFRP | Sand Coated | 862 | 45.6 | 13 | No | 130 | Cylinder | 9.7
0.51 | 30 | 4.35 | 34 | 28 | 67 | GFRP | Sand Coated | 862 | 45.6 | 13 | No | 65 | Cylinder | 28.5
0.51 | 30 | 4.35 | 34 | 28 | 67 | GFRP | Sand Coated | 862 | 45.6 | 13 | No | 130 | Cylinder | 13.5
0.51 | 30 | 4.35 | 34 | 28 | 40 | GFRP | Sand Coated | 907 | 51 | 20 | No | 100 | Cylinder | 13.5
0.51 | 30 | 4.35 | 34 | 28 | 40 | GFRP | Sand Coated | 907 | 51 | 20 | No | 200 | Cylinder | 7
0.51 | 30 | 4.35 | 34 | 28 | 65 | GFRP | Sand Coated | 907 | 51 | 20 | No | 100 | Cylinder | 17.6
0.51 | 30 | 4.35 | 34 | 28 | 65 | GFRP | Sand Coated | 907 | 51 | 20 | No | 200 | Cylinder | 9.4
0.53 | 50 | 4.35 | 35.5 | 28 | 42 | GFRP | Sand Coated | 862 | 45.6 | 13 | No | 65 | Cylinder | 18.1
0.53 | 50 | 4.35 | 35.5 | 28 | 42 | GFRP | Sand Coated | 862 | 45.6 | 13 | No | 130 | Cylinder | 9.7
0.53 | 50 | 4.35 | 35.5 | 28 | 67 | GFRP | Sand Coated | 862 | 45.6 | 13 | No | 65 | Cylinder | 24.2
0.53 | 50 | 4.35 | 35.5 | 28 | 67 | GFRP | Sand Coated | 862 | 45.6 | 13 | No | 130 | Cylinder | 12.3
0.53 | 50 | 4.35 | 35.5 | 28 | 40 | GFRP | Sand Coated | 907 | 51 | 20 | No | 100 | Cylinder | 15.4
0.53 | 50 | 4.35 | 35.5 | 28 | 40 | GFRP | Sand Coated | 907 | 51 | 20 | No | 200 | Cylinder | 7.2
0.53 | 50 | 4.35 | 35.5 | 28 | 65 | GFRP | Sand Coated | 907 | 51 | 20 | No | 100 | Cylinder | 18.8
0.53 | 50 | 4.35 | 35.5 | 28 | 65 | GFRP | Sand Coated | 907 | 51 | 20 | No | 200 | Cylinder | 11.9
0.53 | 70 | 4.35 | 34 | 28 | 42 | GFRP | Sand Coated | 862 | 45.6 | 13 | No | 65 | Cylinder | 15.1
0.53 | 70 | 4.35 | 34 | 28 | 42 | GFRP | Sand Coated | 862 | 45.6 | 13 | No | 130 | Cylinder | 8.8
0.53 | 70 | 4.35 | 34 | 28 | 67 | GFRP | Sand Coated | 862 | 45.6 | 13 | No | 65 | Cylinder | 22.9
0.53 | 70 | 4.35 | 34 | 28 | 67 | GFRP | Sand Coated | 862 | 45.6 | 13 | No | 130 | Cylinder | 13.4
0.53 | 70 | 4.35 | 34 | 28 | 40 | GFRP | Sand Coated | 907 | 51 | 20 | No | 100 | Cylinder | 10.1
0.53 | 70 | 4.35 | 34 | 28 | 40 | GFRP | Sand Coated | 907 | 51 | 20 | No | 200 | Cylinder | 7.1
0.53 | 70 | 4.35 | 34 | 28 | 65 | GFRP | Sand Coated | 907 | 51 | 20 | No | 100 | Cylinder | 18.9
0.53 | 70 | 4.35 | 34 | 28 | 65 | GFRP | Sand Coated | 907 | 51 | 20 | No | 200 | Cylinder | 12.1
0.53 | 100 | 4.35 | 32 | 28 | 42 | GFRP | Sand Coated | 862 | 45.6 | 13 | No | 65 | Cylinder | 16.1
0.53 | 100 | 4.35 | 32 | 28 | 42 | GFRP | Sand Coated | 862 | 45.6 | 13 | No | 130 | Cylinder | 9.3
0.53 | 100 | 4.35 | 32 | 28 | 67 | GFRP | Sand Coated | 862 | 45.6 | 13 | No | 65 | Cylinder | 24.3
0.53 | 100 | 4.35 | 32 | 28 | 67 | GFRP | Sand Coated | 862 | 45.6 | 13 | No | 130 | Cylinder | 11.6
0.53 | 100 | 4.35 | 32 | 28 | 40 | GFRP | Sand Coated | 907 | 51 | 20 | No | 100 | Cylinder | 13.8
0.53 | 100 | 4.35 | 32 | 28 | 40 | GFRP | Sand Coated | 907 | 51 | 20 | No | 200 | Cylinder | 7
0.53 | 100 | 4.35 | 32 | 28 | 65 | GFRP | Sand Coated | 907 | 51 | 20 | No | 100 | Cylinder | 16.9
0.53 | 100 | 4.35 | 32 | 28 | 65 | GFRP | Sand Coated | 907 | 51 | 20 | No | 200 | Cylinder | 10.5
0.46 | 0 | 0 | 45.41 | 28 | 65 | Mild Steel | Deformed | 678 | 200 | 20 | No | 100 | Cube | 10.37
0.39 | 30 | 4.54 | 44.41 | 28 | 65 | Mild Steel | Deformed | 678 | 200 | 20 | No | 100 | Cube | 11.69
0.38 | 50 | 4.54 | 44.93 | 28 | 65 | Mild Steel | Deformed | 678 | 200 | 20 | No | 100 | Cube | 11.52
0.37 | 70 | 4.54 | 44.79 | 28 | 65 | Mild Steel | Deformed | 678 | 200 | 20 | No | 100 | Cube | 12.42
0.35 | 100 | 4.54 | 45.92 | 28 | 65 | Mild Steel | Deformed | 678 | 200 | 20 | No | 100 | Cube | 11.69
0.46 | 0 | 0 | 45.41 | 28 | 65 | Mild Steel | Deformed | 678 | 200 | 20 | No | 100 | Cube | 16.92
0.39 | 30 | 4.54 | 44.41 | 28 | 65 | Mild Steel | Deformed | 678 | 200 | 20 | No | 100 | Cube | 17.86
0.38 | 50 | 4.54 | 44.93 | 28 | 65 | Mild Steel | Deformed | 678 | 200 | 20 | No | 100 | Cube | 20.08
0.37 | 70 | 4.54 | 44.79 | 28 | 65 | Mild Steel | Deformed | 678 | 200 | 20 | No | 100 | Cube | 13.7
0.35 | 100 | 4.54 | 45.92 | 28 | 65 | Mild Steel | Deformed | 678 | 200 | 20 | No | 100 | Cube | 15.13
0.46 | 0 | 0 | 45.41 | 28 | 65 | Mild Steel | Deformed | 678 | 200 | 20 | No | 100 | Cube | 17.31
0.39 | 30 | 4.54 | 44.41 | 28 | 65 | Mild Steel | Deformed | 678 | 200 | 20 | No | 100 | Cube | 19.77
0.38 | 50 | 4.54 | 44.93 | 28 | 65 | Mild Steel | Deformed | 678 | 200 | 20 | No | 100 | Cube | 16.27
0.37 | 70 | 4.54 | 44.79 | 28 | 65 | Mild Steel | Deformed | 678 | 200 | 20 | No | 100 | Cube | 20.61
0.35 | 100 | 4.54 | 45.92 | 28 | 65 | Mild Steel | Deformed | 678 | 200 | 20 | No | 100 | Cube | 19.23
0.46 | 0 | 0 | 45.41 | 28 | 65 | Mild Steel | Deformed | 678 | 200 | 20 | No | 100 | Cube | 19.22
0.39 | 30 | 4.54 | 44.41 | 28 | 65 | Mild Steel | Deformed | 678 | 200 | 20 | No | 100 | Cube | 20.28
0.38 | 50 | 4.54 | 44.93 | 28 | 65 | Mild Steel | Deformed | 678 | 200 | 20 | No | 100 | Cube | 21.14
0.37 | 70 | 4.54 | 44.79 | 28 | 65 | Mild Steel | Deformed | 678 | 200 | 20 | No | 100 | Cube | 17.66
0.35 | 100 | 4.54 | 45.92 | 28 | 65 | Mild Steel | Deformed | 678 | 200 | 20 | No | 100 | Cube | 20.8
0.42 | 0 | 0 | 42.96 | 28 | 41 | Mild Steel | Deformed | 498 | 210 | 20 | Yes | 200 | Beam | 15.16
0.42 | 0 | 0 | 42.96 | 28 | 41 | Mild Steel | Deformed | 498 | 210 | 20 | Yes | 400 | Beam | 9.63
0.42 | 50 | 4.7 | 41.18 | 28 | 41 | Mild Steel | Deformed | 498 | 210 | 20 | Yes | 200 | Beam | 13.39
0.42 | 50 | 4.7 | 41.18 | 28 | 41 | Mild Steel | Deformed | 498 | 210 | 20 | Yes | 400 | Beam | 9.18
0.42 | 66 | 4.7 | 41.54 | 28 | 41 | Mild Steel | Deformed | 498 | 210 | 20 | Yes | 200 | Beam | 13.4
0.42 | 66 | 4.7 | 41.54 | 28 | 41 | Mild Steel | Deformed | 498 | 210 | 20 | Yes | 400 | Beam | 9.6
0.42 | 100 | 4.7 | 32.61 | 28 | 41 | Mild Steel | Deformed | 498 | 210 | 20 | Yes | 200 | Beam | 11.87
0.42 | 100 | 4.7 | 32.61 | 28 | 41 | Mild Steel | Deformed | 498 | 210 | 20 | Yes | 400 | Beam | 9.74
0.33 | 0 | 0 | 62.61 | 28 | 41 | Mild Steel | Deformed | 498 | 210 | 20 | Yes | 200 | Beam | 15.71
0.33 | 0 | 0 | 62.61 | 28 | 41 | Mild Steel | Deformed | 498 | 210 | 20 | Yes | 400 | Beam | 10.1
0.33 | 33 | 4.7 | 57.67 | 28 | 41 | Mild Steel | Deformed | 498 | 210 | 20 | Yes | 200 | Beam | 15.29
0.33 | 33 | 4.7 | 57.67 | 28 | 41 | Mild Steel | Deformed | 498 | 210 | 20 | Yes | 400 | Beam | 9.03
0.33 | 50 | 4.7 | 60.4 | 28 | 41 | Mild Steel | Deformed | 498 | 210 | 20 | Yes | 200 | Beam | 16.5
0.33 | 50 | 4.7 | 60.4 | 28 | 41 | Mild Steel | Deformed | 498 | 210 | 20 | Yes | 400 | Beam | 8.83
0.33 | 66 | 4.7 | 56.8 | 28 | 41 | Mild Steel | Deformed | 498 | 210 | 20 | Yes | 200 | Beam | 15.48
0.33 | 66 | 4.7 | 56.8 | 28 | 41 | Mild Steel | Deformed | 498 | 210 | 20 | Yes | 400 | Beam | 9.69
0.33 | 100 | 4.7 | 50.36 | 28 | 41 | Mild Steel | Deformed | 498 | 210 | 20 | Yes | 200 | Beam | 13.84
0.33 | 100 | 4.7 | 50.36 | 28 | 41 | Mild Steel | Deformed | 498 | 210 | 20 | Yes | 400 | Beam | 10.28
0.42 | 50 | 4.7 | 41.18 | 28 | 41 | Mild Steel | Plain | 324 | 208 | 20 | Yes | 200 | Beam | 6.55
0.42 | 50 | 4.7 | 41.18 | 28 | 41 | Mild Steel | Plain | 324 | 208 | 20 | Yes | 400 | Beam | 4.23
0.42 | 50 | 4.7 | 41.18 | 28 | 41 | Mild Steel | Plain | 324 | 208 | 20 | Yes | 300 | Beam | 4.77
0.42 | 50 | 4.7 | 41.18 | 28 | 41 | Mild Steel | Plain | 324 | 208 | 20 | Yes | 500 | Beam | 3.97
0.42 | 66 | 4.7 | 41.54 | 28 | 41 | Mild Steel | Plain | 324 | 208 | 20 | Yes | 300 | Beam | 6.38
0.42 | 66 | 4.7 | 41.54 | 28 | 41 | Mild Steel | Plain | 324 | 208 | 20 | Yes | 500 | Beam | 4.65
0.42 | 66 | 4.7 | 41.54 | 28 | 41 | Mild Steel | Plain | 324 | 208 | 20 | Yes | 300 | Beam | 5.54
0.42 | 66 | 4.7 | 41.54 | 28 | 41 | Mild Steel | Plain | 324 | 208 | 20 | Yes | 500 | Beam | 3.82
0.6 | 0 | 0 | 42.9 | 28 | 44 | Mild Steel | Deformed | 550 | 200 | 12 | No | 60 | Cube | 10.28
0.6 | 50 | 8.1 | 35.84 | 28 | 44 | Mild Steel | Deformed | 550 | 200 | 12 | No | 60 | Cube | 11.76
0.6 | 100 | 8.1 | 30.36 | 28 | 44 | Mild Steel | Deformed | 550 | 200 | 12 | No | 60 | Cube | 13.11
0.6 | 50 | 4.25 | 42.5 | 28 | 44 | Mild Steel | Deformed | 550 | 200 | 12 | No | 60 | Cube | 10.89
0.6 | 100 | 4.25 | 35.2 | 28 | 44 | Mild Steel | Deformed | 550 | 200 | 12 | No | 60 | Cube | 12.25
0.4 | 0 | 0 | 54.66 | 28 | 94 | Mild Steel | Deformed | 550 | 200 | 12 | No | 60 | Cube | 27.12
0.4 | 0 | 0 | 54.66 | 28 | 94 | Mild Steel | Deformed | 550 | 200 | 12 | No | 167 | Cube | 11.44
0.4 | 0 | 0 | 54.66 | 28 | 90 | Mild Steel | Deformed | 550 | 200 | 20 | No | 100 | Cube | 18.98
0.4 | 25 | 4.4 | 54.11 | 28 | 94 | Mild Steel | Deformed | 550 | 200 | 12 | No | 60 | Cube | 27.05
0.4 | 25 | 4.4 | 54.11 | 28 | 94 | Mild Steel | Deformed | 550 | 200 | 12 | No | 167 | Cube | 11.39
0.4 | 25 | 4.4 | 54.11 | 28 | 90 | Mild Steel | Deformed | 550 | 200 | 20 | No | 100 | Cube | 18.55
0.4 | 50 | 4.4 | 50.33 | 28 | 94 | Mild Steel | Deformed | 550 | 200 | 12 | No | 60 | Cube | 26.53
0.4 | 50 | 4.4 | 50.33 | 28 | 94 | Mild Steel | Deformed | 550 | 200 | 12 | No | 167 | Cube | 10.83
0.4 | 50 | 4.4 | 50.33 | 28 | 90 | Mild Steel | Deformed | 550 | 200 | 20 | No | 100 | Cube | 17.51
0.4 | 100 | 4.4 | 47.08 | 28 | 94 | Mild Steel | Deformed | 550 | 200 | 12 | No | 60 | Cube | 25.87
0.4 | 100 | 4.4 | 47.08 | 28 | 94 | Mild Steel | Deformed | 550 | 200 | 12 | No | 167 | Cube | 10.26
0.4 | 100 | 4.4 | 47.08 | 28 | 90 | Mild Steel | Deformed | 550 | 200 | 20 | No | 100 | Cube | 15.63
0.5 | 0 | 0 | 40.42 | 28 | 67 | Mild Steel | Deformed | 500 | 200 | 16 | No | 150 | Cube | 10.2
0.5 | 50 | 4.5 | 36.92 | 28 | 67 | Mild Steel | Deformed | 500 | 200 | 16 | No | 150 | Cube | 9.7
0.5 | 100 | 4.5 | 32.9 | 28 | 67 | Mild Steel | Deformed | 500 | 200 | 16 | No | 150 | Cube | 8.3
0.56 | 0 | 0 | 31 | 28 | 68 | Mild Steel | Deformed | 520 | 205 | 12.7 | No | 60 | Cylinder | 11.7
0.38 | 100 | 6.05 | 31.3 | 28 | 68 | Mild Steel | Deformed | 520 | 205 | 12.7 | No | 60 | Cylinder | 12.5
0.44 | 0 | 0 | 41.8 | 28 | 68 | Mild Steel | Deformed | 520 | 205 | 12.7 | No | 60 | Cylinder | 16.73
0.9 | 100 | 5.63 | 36.5 | 28 | 68 | Mild Steel | Deformed | 520 | 205 | 12.7 | No | 60 | Cylinder | 13.75
0.48 | 100 | 6.13 | 33.4 | 28 | 68 | Mild Steel | Deformed | 520 | 205 | 12.7 | No | 60 | Cylinder | 14.71
0.38 | 100 | 6.05 | 44.3 | 28 | 68 | Mild Steel | Deformed | 520 | 205 | 12.7 | No | 60 | Cylinder | 16.05
0.55 | 0 | 0 | 21.14 | 28 | 65.5 | Mild Steel | Deformed | 447 | 200 | 19 | No | 95 | Cylinder | 9.7
0.55 | 50 | 6.1 | 19.95 | 28 | 65.5 | Mild Steel | Deformed | 447 | 200 | 19 | No | 95 | Cylinder | 9.43
0.55 | 100 | 6.1 | 17.15 | 28 | 65.5 | Mild Steel | Deformed | 447 | 200 | 19 | No | 95 | Cylinder | 8.25
0.45 | 0 | 0 | 51.1 | 28 | 65 | Mild Steel | Deformed | 575 | 200 | 20 | No | 100 | Cube | 18.92
0.41 | 50 | 4.1 | 53.5 | 28 | 65 | Mild Steel | Deformed | 575 | 200 | 20 | No | 100 | Cube | 17.25
0.4 | 100 | 4.1 | 54.1 | 28 | 65 | Mild Steel | Deformed | 575 | 200 | 20 | No | 100 | Cube | 16.58
0.39 | 0 | 0 | 55.24 | 90 | 25 | Mild Steel | Deformed | 432 | 200 | 16 | Yes | 200 | Beam | 8.8
0.39 | 100 | 4.79 | 30.16 | 90 | 25 | Mild Steel | Deformed | 432 | 200 | 16 | Yes | 200 | Beam | 6.6
0.39 | 0 | 0 | 55.24 | 90 | 40 | Mild Steel | Deformed | 432 | 200 | 16 | Yes | 200 | Beam | 10.3
0.39 | 100 | 4.79 | 30.16 | 90 | 40 | Mild Steel | Deformed | 432 | 200 | 16 | Yes | 200 | Beam | 7.1
0.46 | 100 | 5.46 | 34.5 | 28 | 95 | BFRP | Sand Coated | 922 | 46.2 | 10 | No | 50 | Cube | 17.95
0.46 | 100 | 5.46 | 34.5 | 28 | 95 | BFRP | Sand Coated | 996 | 42.9 | 10 | No | 50 | Cube | 15.82
0.46 | 100 | 5.46 | 34.5 | 28 | 95 | BFRP | Sand Coated | 1327 | 53.5 | 10 | No | 50 | Cube | 12.73
0.46 | 100 | 5.46 | 34.5 | 28 | 71 | BFRP | Sand Coated | 1060 | 46.7 | 8 | No | 40 | Cube | 16.19
0.46 | 100 | 5.46 | 34.5 | 28 | 94 | BFRP | Sand Coated | 962 | 48.8 | 12 | No | 60 | Cube | 13.11
0.46 | 0 | 0 | 43.2 | 28 | 71 | BFRP | Sand Coated | 1060 | 47 | 8 | No | 40 | Cube | 16.87
0.43 | 100 | 5.46 | 39.7 | 28 | 71 | BFRP | Sand Coated | 1060 | 47 | 8 | No | 40 | Cube | 14.59
0.51 | 0 | 0 | 25 | 28 | 150 | Mild Steel | Deformed | 525 | 200 | 12 | No | 60 | Cube | 10.4
0.53 | 50 | 4.4 | 25 | 28 | 150 | Mild Steel | Deformed | 525 | 200 | 12 | No | 60 | Cube | 11.12
0.55 | 100 | 4.4 | 25 | 28 | 150 | Mild Steel | Deformed | 525 | 200 | 12 | No | 60 | Cube | 11.96
0.61 | 100 | 4.4 | 15 | 28 | 150 | Mild Steel | Deformed | 525 | 200 | 12 | No | 60 | Cube | 6.1
0.4 | 100 | 4.4 | 35 | 28 | 150 | Mild Steel | Deformed | 525 | 200 | 12 | No | 60 | Cube | 10.81
0.39 | 100 | 4.4 | 50 | 28 | 150 | Mild Steel | Deformed | 525 | 200 | 12 | No | 60 | Cube | 12.67
0.55 | 100 | 4.4 | 25 | 28 | 150 | Mild Steel | Deformed | 525 | 200 | 16 | No | 80 | Cube | 7.79
0.55 | 100 | 4.4 | 25 | 28 | 150 | Mild Steel | Deformed | 525 | 200 | 22 | No | 110 | Cube | 5.65
0.55 | 100 | 4.4 | 25 | 28 | 150 | Mild Steel | Deformed | 525 | 200 | 25 | No | 125 | Cube | 4.97
0.55 | 100 | 4.4 | 25 | 28 | 150 | Mild Steel | Deformed | 525 | 200 | 12 | No | 84 | Cube | 10.11
0.55 | 100 | 4.4 | 25 | 28 | 150 | Mild Steel | Deformed | 525 | 200 | 12 | No | 120 | Cube | 9.12
0.55 | 100 | 4.4 | 25 | 28 | 150 | Mild Steel | Deformed | 525 | 200 | 12 | No | 144 | Cube | 8.79
0.55 | 100 | 4.4 | 25 | 28 | 150 | Mild Steel | Deformed | 325 | 200 | 12 | No | 60 | Cube | 9.81
0.55 | 100 | 4.4 | 25 | 28 | 150 | Mild Steel | Deformed | 420 | 200 | 12 | No | 60 | Cube | 13.82
0.55 | 100 | 4.4 | 25 | 28 | 150 | Mild Steel | Deformed | 625 | 200 | 12 | No | 60 | Cube | 22.78
0.55 | 100 | 4.4 | 25 | 28 | 100 | Mild Steel | Deformed | 525 | 200 | 12 | No | 60 | Cube | 9.88
0.55 | 100 | 4.4 | 25 | 28 | 200 | Mild Steel | Deformed | 525 | 200 | 12 | No | 60 | Cube | 10.03
0.55 | 100 | 4.4 | 25 | 28 | 250 | Mild Steel | Deformed | 525 | 200 | 12 | No | 60 | Cube | 10.1
0.51 | 10 | 8.6 | 60.7 | 56 | 54 | Mild Steel | Deformed | 500 | 210 | 12 | No | 69 | Cylinder | 15.5
0.51 | 50 | 8.6 | 52.2 | 56 | 54 | Mild Steel | Deformed | 500 | 210 | 12 | No | 69 | Cylinder | 15.2
0.51 | 100 | 8.6 | 44.7 | 56 | 54 | Mild Steel | Deformed | 500 | 210 | 12 | No | 69 | Cylinder | 13.8
0.51 | 10 | 8.4 | 54.3 | 56 | 54 | Mild Steel | Deformed | 500 | 210 | 12 | No | 69 | Cylinder | 17.8
0.51 | 50 | 8.4 | 44.5 | 56 | 54 | Mild Steel | Deformed | 500 | 210 | 12 | No | 69 | Cylinder | 15.9
0.51 | 100 | 8.4 | 36.5 | 56 | 54 | Mild Steel | Deformed | 500 | 210 | 12 | No | 69 | Cylinder | 14.4
0.5 | 0 | 0 | 45 | 28 | 42 | Mild Steel | Deformed | 566 | 200 | 16 | No | 160 | Cube | 19.63
0.5 | 50 | 4.36 | 45 | 28 | 42 | Mild Steel | Deformed | 566 | 200 | 16 | No | 160 | Cube | 14.45
0.5 | 100 | 4.36 | 45 | 28 | 42 | Mild Steel | Deformed | 566 | 200 | 16 | No | 160 | Cube | 13.14
0.39 | 0 | 0 | 55.24 | 90 | 25 | Mild Steel | Deformed | 432 | 200 | 16 | Yes | 200 | Beam | 8.8
0.39 | 0 | 0 | 55.24 | 90 | 25 | Mild Steel | Deformed | 432 | 200 | 16 | Yes | 300 | Beam | 7
0.52 | 30 | 4.1 | 30 | 28 | 49 | BFRP | Deformed | 913 | 57.4 | 12 | No | 100 | Cube | 5.34
0.52 | 30 | 4.1 | 30 | 28 | 69 | BFRP | Deformed | 913 | 57.4 | 12 | No | 100 | Cube | 10.87
0.52 | 30 | 4.1 | 30 | 28 | 89 | BFRP | Deformed | 913 | 57.4 | 12 | No | 100 | Cube | 12.48
0.52 | 30 | 4.1 | 30 | 28 | 70 | BFRP | Deformed | 943 | 55 | 10 | No | 100 | Cube | 10.43
0.52 | 30 | 4.1 | 30 | 28 | 67 | BFRP | Deformed | 910 | 53.2 | 16 | No | 100 | Cube | 9.86
0.52 | 30 | 4.1 | 30 | 28 | 69 | BFRP | Deformed | 913 | 57.4 | 12 | No | 75 | Cube | 10.98
0.5 | 0 | 0 | 35 | 28 | 69 | BFRP | Deformed | 913 | 57.4 | 12 | No | 100 | Cube | 12.38
0.5 | 30 | 4.1 | 35 | 28 | 69 | BFRP | Deformed | 913 | 57.4 | 12 | No | 100 | Cube | 11.65
0.5 | 50 | 4.1 | 35 | 28 | 69 | BFRP | Deformed | 913 | 57.4 | 12 | No | 100 | Cube | 10.75
0.5 | 70 | 4.1 | 35 | 28 | 69 | BFRP | Deformed | 913 | 57.4 | 12 | No | 100 | Cube | 10.12
0.5 | 100 | 4.1 | 35 | 28 | 69 | BFRP | Deformed | 913 | 57.4 | 12 | No | 100 | Cube | 8.72
0.5 | 30 | 4.1 | 35 | 28 | 70 | BFRP | Deformed | 943 | 55 | 10 | No | 100 | Cube | 13.76
0.5 | 30 | 4.1 | 35 | 28 | 69 | BFRP | Deformed | 913 | 57.4 | 12 | No | 75 | Cube | 12.76
0.5 | 30 | 4.1 | 35 | 28 | 69 | BFRP | Deformed | 913 | 57.4 | 12 | No | 50 | Cube | 15.45
0.5 | 30 | 4.1 | 35 | 28 | 69 | BFRP | Deformed | 913 | 57.4 | 12 | No | 125 | Cube | 9.32
0.5 | 30 | 4.1 | 35 | 28 | 49 | BFRP | Deformed | 913 | 57.4 | 12 | No | 100 | Cube | 7.84
0.5 | 30 | 4.1 | 35 | 28 | 89 | BFRP | Deformed | 913 | 57.4 | 12 | No | 100 | Cube | 13.42
0.5 | 30 | 4.1 | 35 | 28 | 49 | BFRP | Deformed | 913 | 57.4 | 12 | No | 75 | Cube | 10.45
0.5 | 30 | 4.1 | 35 | 28 | 70 | BFRP | Deformed | 943 | 55 | 10 | No | 125 | Cube | 11.92
0.5 | 30 | 4.1 | 35 | 28 | 70 | BFRP | Deformed | 943 | 55 | 10 | No | 75 | Cube | 14.85
0.5 | 30 | 4.1 | 35 | 28 | 70 | BFRP | Deformed | 943 | 55 | 10 | No | 50 | Cube | 16.32
0.5 | 30 | 4.1 | 35 | 28 | 89 | BFRP | Deformed | 913 | 57.4 | 12 | No | 75 | Cube | 15.88
0.5 | 30 | 4.1 | 35 | 28 | 49 | BFRP | Deformed | 913 | 57.4 | 12 | No | 125 | Cube | 5.25
0.5 | 30 | 4.1 | 35 | 28 | 67 | BFRP | Deformed | 910 | 53.2 | 16 | No | 75 | Cube | 10.41
0.5 | 30 | 4.1 | 35 | 28 | 67 | BFRP | Deformed | 910 | 53.2 | 16 | No | 100 | Cube | 10.22
0.5 | 30 | 4.1 | 35 | 28 | 49 | BFRP | Deformed | 943 | 55 | 10 | No | 50 | Cube | 12.43
0.48 | 30 | 4.1 | 40 | 28 | 69 | BFRP | Deformed | 913 | 57.4 | 12 | No | 100 | Cube | 13.56
0.48 | 30 | 4.1 | 40 | 28 | 69 | BFRP | Deformed | 913 | 57.4 | 12 | No | 100 | Cube | 12.85
0.48 | 30 | 4.1 | 40 | 28 | 69 | BFRP | Deformed | 913 | 57.4 | 12 | No | 75 | Cube | 13.34
0.48 | 30 | 4.1 | 30 | 28 | 69 | BFRP | Deformed | 913 | 57.4 | 12 | No | 100 | Cube | 16.42
0.48 | 30 | 4.1 | 40 | 28 | 69 | BFRP | Deformed | 913 | 57.4 | 12 | No | 100 | Cube | 20.85
0.48 | 30 | 4.1 | 35 | 28 | 69 | BFRP | Deformed | 913 | 57.4 | 12 | No | 100 | Cube | 20.02
0.45 | 100 | 4.9 | 34 | 28 | 100 | CFRP | Sand Coated | 2545 | 155 | 12 | No | 60 | Cube | 19.7
0.35 | 100 | 4.9 | 47 | 28 | 100 | CFRP | Sand Coated | 2545 | 155 | 12 | No | 60 | Cube | 20.2
0.27 | 100 | 4.9 | 63 | 28 | 100 | CFRP | Sand Coated | 2545 | 155 | 12 | No | 60 | Cube | 29.5
0.45 | 100 | 4.9 | 34 | 28 | 100 | BFRP | Sand Coated | 925 | 48 | 12 | No | 60 | Cube | 24.7
0.35 | 100 | 4.9 | 47 | 28 | 100 | BFRP | Sand Coated | 925 | 48 | 12 | No | 60 | Cube | 27.7
0.27 | 100 | 4.9 | 63 | 28 | 100 | BFRP | Sand Coated | 925 | 48 | 12 | No | 60 | Cube | 28
0.45 | 100 | 4.9 | 34 | 28 | 100 | GFRP | Deformed | 1155 | 57 | 12 | No | 60 | Cube | 25.2
0.35 | 100 | 4.9 | 47 | 28 | 100 | GFRP | Deformed | 1155 | 57 | 12 | No | 60 | Cube | 23
0.27 | 100 | 4.9 | 63 | 28 | 100 | GFRP | Deformed | 1155 | 57 | 12 | No | 60 | Cube | 26
0.45 | 0 | 0 | 37 | 28 | 100 | CFRP | Sand Coated | 2545 | 155 | 12 | No | 60 | Cube | 20.1
0.45 | 0 | 0 | 37 | 28 | 100 | BFRP | Sand Coated | 1155 | 48 | 12 | No | 60 | Cube | 24.1
0.45 | 0 | 0 | 37 | 28 | 100 | GFRP | Deformed | 1016 | 57 | 12 | No | 60 | Cube | 20.3
0.5 | 0 | 0 | 35.8 | 28 | 68 | BFRP | Deformed | 727 | 55 | 14 | No | 70 | Cube | 18.01
0.5 | 0 | 0 | 43.7 | 28 | 68 | BFRP | Deformed | 727 | 55 | 14 | No | 70 | Cube | 19.73
0.5 | 0 | 0 | 52.8 | 28 | 68 | BFRP | Deformed | 727 | 55 | 14 | No | 70 | Cube | 20.86
0.5 | 100 | 3.85 | 26 | 28 | 68 | BFRP | Deformed | 727 | 55 | 14 | No | 70 | Cube | 13.52
0.5 | 100 | 3.85 | 33.2 | 28 | 68 | BFRP | Deformed | 727 | 55 | 14 | No | 70 | Cube | 15.84
0.5 | 100 | 3.85 | 43.8 | 28 | 68 | BFRP | Deformed | 727 | 55 | 14 | No | 70 | Cube | 16.87
0.5 | 100 | 3.85 | 27.8 | 28 | 68 | BFRP | Deformed | 727 | 55 | 14 | No | 70 | Cube | 14.14
0.5 | 100 | 3.85 | 35 | 28 | 68 | BFRP | Deformed | 727 | 55 | 14 | No | 70 | Cube | 16.09
0.5 | 100 | 3.85 | 45.8 | 28 | 68 | BFRP | Deformed | 727 | 55 | 14 | No | 70 | Cube | 17.02
0.55 | 0 | 0 | 50 | 28 | 35 | Mild Steel | Deformed | 663 | 200 | 16 | Yes | 160 | Beam | 17.75
0.55 | 0 | 0 | 50 | 28 | 35 | Mild Steel | Deformed | 663 | 200 | 16 | Yes | 160 | Beam | 16.86
0.57 | 50 | 4.8 | 50 | 28 | 35 | Mild Steel | Deformed | 663 | 200 | 16 | Yes | 160 | Beam | 17.16
0.57 | 50 | 4.8 | 50 | 28 | 35 | Mild Steel | Deformed | 663 | 200 | 16 | Yes | 160 | Beam | 16.795
0.53 | 100 | 4.8 | 50 | 28 | 35 | Mild Steel | Deformed | 663 | 200 | 16 | Yes | 160 | Beam | 14.87
0.53 | 100 | 4.8 | 50 | 28 | 35 | Mild Steel | Deformed | 663 | 200 | 16 | Yes | 160 | Beam | 17.25
0.53 | 100 | 4.8 | 50 | 28 | 35 | Mild Steel | Deformed | 624 | 200 | 8 | Yes | 80 | Beam | 9.905
0.53 | 100 | 4.8 | 50 | 28 | 35 | Mild Steel | Deformed | 624 | 200 | 8 | Yes | 80 | Beam | 9.42
0.53 | 100 | 4.8 | 50 | 28 | 50 | Mild Steel | Deformed | 663 | 200 | 16 | Yes | 160 | Beam | 18.76
0.53 | 100 | 4.8 | 50 | 28 | 50 | Mild Steel | Deformed | 663 | 200 | 16 | Yes | 160 | Beam | 16.93
0.53 | 100 | 4.8 | 50 | 28 | 20 | Mild Steel | Deformed | 663 | 200 | 16 | Yes | 160 | Beam | 14.505
0.53 | 100 | 4.8 | 50 | 28 | 20 | Mild Steel | Deformed | 663 | 200 | 16 | Yes | 160 | Beam | 13.71
0.53 | 100 | 4.8 | 50 | 28 | 35 | Mild Steel | Deformed | 663 | 200 | 16 | Yes | 160 | Beam | 15.41
0.53 | 100 | 4.8 | 50 | 28 | 35 | Mild Steel | Deformed | 663 | 200 | 16 | Yes | 160 | Beam | 13.86
0.53 | 100 | 4.8 | 50 | 28 | 35 | Mild Steel | Deformed | 624 | 200 | 8 | Yes | 80 | Beam | 17.445
0.53 | 100 | 4.8 | 50 | 28 | 35 | Mild Steel | Deformed | 624 | 200 | 8 | Yes | 80 | Beam | 19.48
0.35 | 50 | 4.8 | 70 | 28 | 35 | Mild Steel | Deformed | 663 | 200 | 16 | Yes | 160 | Beam | 19.91
0.35 | 50 | 4.8 | 70 | 28 | 35 | Mild Steel | Deformed | 663 | 200 | 16 | Yes | 160 | Beam | 19.235
0.46 | 0 | 0 | 51.1 | 28 | 65 | Mild Steel | Deformed | 373 | 205 | 20 | Yes | 100 | Cube | 22.94
0.41 | 50 | 4.7 | 53.5 | 28 | 65 | Mild Steel | Deformed | 373 | 205 | 20 | Yes | 100 | Cube | 23.06
0.4 | 100 | 4.7 | 54.1 | 28 | 65 | Mild Steel | Deformed | 373 | 205 | 20 | Yes | 100 | Cube | 23.25
0.39 | 50 | 4.83 | 53.6 | 28 | 67 | Mild Steel | Deformed | 450 | 200 | 16 | No | 80 | Cube | 18.03
0.53 | 0 | 0 | 35.6 | 28 | 69 | BFRP | Deformed | 727 | 52.6 | 12 | No | 60 | Cube | 16.53
0.53 | 30 | 4.1 | 32.5 | 28 | 69 | BFRP | Deformed | 727 | 52.6 | 12 | No | 60 | Cube | 15.02
0.53 | 50 | 4.1 | 31.1 | 28 | 69 | BFRP | Deformed | 727 | 52.6 | 12 | No | 60 | Cube | 14.28
0.45 | 0 | 0 | 40 | 28 | 70 | GFRP | Deformed | 939 | 52.6 | 10 | No | 50 | Cube | 31.37
0.45 | 25 | 6.4 | 40 | 28 | 70 | GFRP | Deformed | 939 | 52.6 | 10 | No | 50 | Cube | 29.36
0.45 | 50 | 6.4 | 40 | 28 | 70 | GFRP | Deformed | 939 | 52.6 | 10 | No | 50 | Cube | 26.11
0.45 | 100 | 6.4 | 40 | 28 | 70 | GFRP | Deformed | 939 | 52.6 | 10 | No | 50 | Cube | 20.99
0.4 | 50 | 6.4 | 50 | 28 | 70 | GFRP | Deformed | 939 | 52.6 | 10 | No | 50 | Cube | 29.16
0.35 | 50 | 6.4 | 60 | 28 | 70 | GFRP | Deformed | 939 | 52.6 | 10 | No | 50 | Cube | 31.49
0.45 | 50 | 6.4 | 40 | 28 | 71 | GFRP | Deformed | 431.5 | 52.6 | 8 | No | 40 | Cube | 28.6
0.45 | 50 | 6.4 | 40 | 28 | 69 | GFRP | Deformed | 867 | 52.6 | 12 | No | 60 | Cube | 24.58
0.45 | 50 | 6.4 | 40 | 28 | 70 | GFRP | Deformed | 939 | 52.6 | 10 | No | 50 | Cube | 23.51
0.45 | 50 | 6.4 | 40 | 28 | 70 | GFRP | Deformed | 939 | 52.6 | 10 | No | 50 | Cube | 21.44
0.45 | 50 | 6.4 | 40 | 28 | 20 | GFRP | Deformed | 939 | 52.6 | 10 | No | 50 | Cube | 12.63
0.45 | 50 | 6.4 | 40 | 28 | 30 | GFRP | Deformed | 939 | 52.6 | 10 | No | 50 | Cube | 15.31
0.45 | 50 | 6.4 | 40 | 28 | 40 | GFRP | Deformed | 939 | 52.6 | 10 | No | 50 | Cube | 20.19
0.45 | 50 | 6.4 | 40 | 28 | 70 | BFRP | Deformed | 973.5 | 52.6 | 10 | No | 50 | Cube | 26.5
0.45 | 50 | 6.4 | 40 | 28 | 70 | CFRP | Deformed | 1911 | 52.6 | 10 | No | 50 | Cube | 14.11
0.39 | 50 | 4.83 | 52.64 | 28 | 67 | Mild Steel | Deformed | 450 | 200 | 16 | No | 80 | Cube | 21.62
0.39 | 50 | 4.83 | 52.64 | 28 | 67 | Mild Steel | Deformed | 450 | 200 | 16 | Yes | 80 | Cube | 23.51
0.39 | 50 | 4.83 | 52.64 | 28 | 67 | Mild Steel | Deformed | 450 | 200 | 16 | Yes | 80 | Cube | 23.5
0.49 | 20 | 3.86 | 28.08 | 28 | 69 | Mild Steel | Plain | 525 | 200 | 12 | No | 96 | Cube | 6.91
0.49 | 40 | 3.86 | 23.84 | 28 | 69 | Mild Steel | Plain | 525 | 200 | 12 | No | 96 | Cube | 5.55
0.49 | 60 | 3.86 | 24.4 | 28 | 69 | Mild Steel | Plain | 525 | 200 | 12 | No | 96 | Cube | 6.38
0.49 | 80 | 3.86 | 27.91 | 28 | 69 | Mild Steel | Plain | 525 | 200 | 12 | No | 96 | Cube | 8.52
0.49 | 100 | 3.86 | 17.04 | 28 | 69 | Mild Steel | Plain | 525 | 200 | 12 | No | 96 | Cube | 6.7
0.49 | 20 | 3.86 | 28.08 | 28 | 68 | Mild Steel | Plain | 640 | 200 | 14 | No | 112 | Cube | 4.4
0.49 | 40 | 3.86 | 23.84 | 28 | 68 | Mild Steel | Plain | 640 | 200 | 14 | No | 112 | Cube | 4.22
0.49 | 60 | 3.86 | 24.4 | 28 | 68 | Mild Steel | Plain | 640 | 200 | 14 | No | 112 | Cube | 4.66
0.49 | 80 | 3.86 | 27.91 | 28 | 68 | Mild Steel | Plain | 640 | 200 | 14 | No | 112 | Cube | 6.99
0.49 | 100 | 3.86 | 17.04 | 28 | 68 | Mild Steel | Plain | 640 | 200 | 14 | No | 112 | Cube | 5.31
0.49 | 20 | 3.86 | 28.08 | 28 | 66 | Mild Steel | Plain | 640 | 200 | 18 | No | 144 | Cube | 3.25
0.49 | 40 | 3.86 | 23.84 | 28 | 66 | Mild Steel | Plain | 640 | 200 | 18 | No | 144 | Cube | 2.49
0.49 | 60 | 3.86 | 24.4 | 28 | 66 | Mild Steel | Plain | 640 | 200 | 18 | No | 144 | Cube | 3.46
0.49 | 80 | 3.86 | 27.91 | 28 | 66 | Mild Steel | Plain | 640 | 200 | 18 | No | 144 | Cube | 4.66
0.49 | 100 | 3.86 | 17.04 | 28 | 66 | Mild Steel | Plain | 640 | 200 | 18 | No | 144 | Cube | 3.98
0.45 | 25 | 4.57 | 38 | 28 | 69 | Mild Steel | Deformed | 456 | 200 | 12 | No | 60 | Cube | 26.54
0.5 | 0 | 0 | 40 | 28 | 69 | BFRP | Sand Coated | 1486.2 | 53.6 | 12 | No | 60 | Cube | 20.02
0.5 | 0 | 0 | 40 | 28 | 68 | BFRP | Sand Coated | 1280.4 | 49.1 | 14 | No | 60 | Cube | 19.99
0.5 | 0 | 0 | 40 | 28 | 65 | BFRP | Sand Coated | 1083 | 48.8 | 20 | No | 60 | Cube | 18.47
0.5 | 25 | 3.4 | 40 | 28 | 69 | BFRP | Sand Coated | 1486.2 | 53.6 | 12 | No | 60 | Cube | 20.35
0.5 | 25 | 3.4 | 40 | 28 | 68 | BFRP | Sand Coated | 1280.4 | 49.1 | 14 | No | 60 | Cube | 19.46
0.5 | 25 | 3.4 | 40 | 28 | 65 | BFRP | Sand Coated | 1083 | 48.8 | 20 | No | 60 | Cube | 17.95
0.5 | 50 | 3.4 | 40 | 28 | 69 | BFRP | Sand Coated | 1486.2 | 53.6 | 12 | No | 60 | Cube | 19.56
0.5 | 50 | 3.4 | 40 | 28 | 68 | BFRP | Sand Coated | 1280.4 | 49.1 | 14 | No | 60 | Cube | 18.57
0.5 | 50 | 3.4 | 40 | 28 | 65 | BFRP | Sand Coated | 1083 | 48.8 | 20 | No | 60 | Cube | 17.11
0.5 | 75 | 3.4 | 40 | 28 | 69 | BFRP | Sand Coated | 1486.2 | 53.6 | 12 | No | 60 | Cube | 19.32
0.5 | 75 | 3.4 | 40 | 28 | 68 | BFRP | Sand Coated | 1280.4 | 49.1 | 14 | No | 60 | Cube | 17.86
0.5 | 75 | 3.4 | 40 | 28 | 65 | BFRP | Sand Coated | 1083 | 48.8 | 20 | No | 60 | Cube | 17.42
0.5 | 100 | 3.4 | 40 | 28 | 69 | BFRP | Sand Coated | 1486.2 | 53.6 | 12 | No | 60 | Cube | 18.47
0.5 | 100 | 3.4 | 40 | 28 | 68 | BFRP | Sand Coated | 1280.4 | 49.1 | 14 | No | 60 | Cube | 16.99
0.5 | 100 | 3.4 | 40 | 28 | 65 | BFRP | Sand Coated | 1083 | 48.8 | 20 | No | 60 | Cube | 16.09
0.4 | 0 | 0 | 50 | 28 | 69 | BFRP | Sand Coated | 1486.2 | 53.6 | 12 | No | 60 | Cube | 21.93
0.4 | 0 | 0 | 50 | 28 | 68 | BFRP | Sand Coated | 1280.4 | 49.1 | 14 | No | 60 | Cube | 22
0.4 | 25 | 3.4 | 50 | 28 | 69 | BFRP | Sand Coated | 1486.2 | 48.8 | 12 | No | 60 | Cube | 22.11
0.4 | 25 | 3.4 | 50 | 28 | 68 | BFRP | Sand Coated | 1280.4 | 53.6 | 14 | No | 60 | Cube | 20.81
0.4 | 50 | 3.4 | 50 | 28 | 69 | BFRP | Sand Coated | 1486.2 | 49.1 | 12 | No | 60 | Cube | 21.19
0.4 | 50 | 3.4 | 50 | 28 | 68 | BFRP | Sand Coated | 1280.4 | 48.8 | 14 | No | 60 | Cube | 20.07
0.4 | 75 | 3.4 | 50 | 28 | 69 | BFRP | Sand Coated | 1486.2 | 53.6 | 12 | No | 60 | Cube | 20.11
0.4 | 75 | 3.4 | 50 | 28 | 68 | BFRP | Sand Coated | 1486.2 | 53.6 | 14 | No | 60 | Cube | 19.67
0.4 | 100 | 3.4 | 50 | 28 | 69 | BFRP | Sand Coated | 1486.2 | 53.6 | 12 | No | 60 | Cube | 19.6
0.4 | 100 | 3.4 | 50 | 28 | 68 | BFRP | Sand Coated | 1486.2 | 53.6 | 14 | No | 60 | Cube | 19.32
0.3 | 0 | 0 | 60 | 28 | 69 | BFRP | Sand Coated | 1486.2 | 53.6 | 12 | No | 60 | Cube | 25.8
0.3 | 25 | 3.4 | 60 | 28 | 69 | BFRP | Sand Coated | 1486.2 | 53.6 | 12 | No | 60 | Cube | 24.04
0.3 | 50 | 3.4 | 60 | 28 | 69 | BFRP | Sand Coated | 1486.2 | 53.6 | 12 | No | 60 | Cube | 23.51
0.3 | 75 | 3.4 | 60 | 28 | 69 | BFRP | Sand Coated | 1486.2 | 53.6 | 12 | No | 60 | Cube | 22.22
0.3 | 100 | 3.4 | 60 | 28 | 69 | BFRP | Sand Coated | 1486.2 | 53.6 | 12 | No | 60 | Cube | 19.05
0.5 | 0 | 0 | 40 | 28 | 69 | BFRP | Sand Coated | 1486.2 | 53.6 | 12 | No | 60 | Cube | 20.99
0.55 | 0 | 0 | 51.14 | 28 | 35 | UHSS | Deformed | 1489 | 200 | 12.6 | Yes | 126 | Beam | 14.23
0.63 | 50 | 4.8 | 52.26 | 28 | 35 | UHSS | Deformed | 1489 | 200 | 12.6 | Yes | 126 | Beam | 13.82
0.65 | 100 | 4.8 | 55.69 | 28 | 35 | UHSS | Deformed | 1489 | 200 | 12.6 | Yes | 126 | Beam | 13.15
0.65 | 100 | 4.8 | 55.69 | 28 | 35 | UHSS | Deformed | 1489 | 200 | 12.6 | Yes | 126 | Beam | 9.79
0.65 | 100 | 4.8 | 55.69 | 28 | 50 | UHSS | Deformed | 1489 | 200 | 12.6 | Yes | 126 | Beam | 15.85
0.65 | 100 | 4.8 | 55.69 | 28 | 20 | UHSS | Deformed | 1489 | 200 | 12.6 | Yes | 126 | Beam | 10.28
0.65 | 100 | 4.8 | 55.69 | 28 | 35 | UHSS | Deformed | 1489 | 200 | 12.6 | Yes | 126 | Beam | 13.2
0.65 | 100 | 4.8 | 55.69 | 28 | 35 | UHSS | Deformed | 1489 | 200 | 12.6 | Yes | 126 | Beam | 14.66
0.38 | 50 | 4.8 | 74.05 | 28 | 35 | UHSS | Deformed | 1489 | 200 | 12.6 | Yes | 126 | Beam | 16.87
0.38 | 50 | 4.8 | 74.05 | 28 | 35 | UHSS | Deformed | 1489 | 200 | 12.6 | Yes | 126 | Beam | 10.05
0.5 | 0 | 0 | 33.4 | 28 | 69 | Mild Steel | Deformed | 350 | 204 | 12 | No | 120 | Cylinder | 14.93
0.5 | 30 | 5.1 | 31.5 | 28 | 69 | Mild Steel | Deformed | 350 | 204 | 12 | No | 120 | Cylinder | 14.38
0.5 | 50 | 5.1 | 30.7 | 28 | 69 | Mild Steel | Deformed | 350 | 204 | 12 | No | 120 | Cylinder | 13.05
0.5 | 100 | 5.1 | 29.6 | 28 | 69 | Mild Steel | Deformed | 350 | 204 | 12 | No | 120 | Cylinder | 11.28
0.5 | 0 | 0 | 30.94 | 28 | 70 | GFRP | Deformed | 942 | 53.1 | 10 | No | 50 | Cube | 26.53
0.5 | 25 | 5.25 | 35.93 | 28 | 70 | GFRP | Deformed | 942 | 53.1 | 10 | No | 50 | Cube | 28.57
0.5 | 50 | 5.25 | 38.43 | 28 | 70 | GFRP | Deformed | 942 | 53.1 | 10 | No | 50 | Cube | 28.71
0.5 | 100 | 5.25 | 41.87 | 28 | 70 | GFRP | Deformed | 942 | 53.1 | 10 | No | 50 | Cube | 27.5
0.5 | 25 | 5.25 | 35.93 | 28 | 70 | GFRP | Deformed | 942 | 53.1 | 10 | No | 50 | Cube | 13.06
0.5 | 50 | 5.25 | 38.43 | 28 | 70 | GFRP | Deformed | 942 | 53.1 | 10 | No | 50 | Cube | 16.13
0.5 | 100 | 5.25 | 41.87 | 28 | 70 | GFRP | Deformed | 942 | 53.1 | 10 | No | 50 | Cube | 19.75
0.4 | 0 | 0 | 41.2 | 28 | 54 | Mild Steel | Deformed | 550 | 200 | 12 | No | 60 | Cylinder | 20.4
0.4 | 25 | 4.5 | 41.2 | 28 | 54 | Mild Steel | Deformed | 550 | 200 | 12 | No | 60 | Cylinder | 21.42
0.4 | 50 | 4.5 | 41.2 | 28 | 54 | Mild Steel | Deformed | 550 | 200 | 12 | No | 60 | Cylinder | 18.77
0.4 | 75 | 4.5 | 41.2 | 28 | 54 | Mild Steel | Deformed | 550 | 200 | 12 | No | 60 | Cylinder | 18.77
0.4 | 100 | 4.5 | 41.2 | 28 | 54 | Mild Steel | Deformed | 550 | 200 | 12 | No | 60 | Cylinder | 21.01
0.48 | 100 | 5.25 | 37.38 | 28 | 20 | BFRP | Deformed | 941 | 47.8 | 12 | No | 60 | Cube | 6.69
0.48 | 100 | 5.25 | 37.38 | 28 | 30 | BFRP | Deformed | 941 | 47.8 | 12 | No | 60 | Cube | 12.31
0.48 | 100 | 5.25 | 37.38 | 28 | 40 | BFRP | Deformed | 941 | 47.8 | 12 | No | 60 | Cube | 13.47
0.48 | 100 | 4.5 | 37.38 | 28 | 50 | BFRP | Deformed | 941 | 47.8 | 12 | No | 60 | Cube | 16.39
0.45 | 0 | 0 | 40.88 | 28 | 65 | Mild Steel | Deformed | 321 | 200 | 20 | No | 100 | Cube | 18
0.44 | 100 | 4.1 | 41.11 | 28 | 65 | Mild Steel | Deformed | 321 | 200 | 20 | No | 100 | Cube | 16.5
0.45 | 0 | 0 | 40.88 | 28 | 65 | Mild Steel | Deformed | 321 | 200 | 20 | Yes | 100 | Cube | 21.8
0.44 | 100 | 4.1 | 41.11 | 28 | 65 | Mild Steel | Deformed | 321 | 200 | 20 | Yes | 100 | Cube | 19.64
0.45 | 0 | 0 | 40.88 | 28 | 65 | Mild Steel | Deformed | 321 | 200 | 20 | Yes | 100 | Cube | 22.6
0.44 | 100 | 4.1 | 41.11 | 28 | 65 | Mild Steel | Deformed | 321 | 200 | 20 | Yes | 100 | Cube | 21.1
0.4 | 0 | 0 | 58.9 | 28 | 65 | Mild Steel | Deformed | 460 | 200 | 20 | Yes | 100 | Beam | 18.8
0.4 | 40 | 6.04 | 48.3 | 28 | 65 | Mild Steel | Deformed | 460 | 200 | 20 | Yes | 100 | Beam | 10.9
0.45 | 100 | 2.97 | 34 | 28 | 25 | Mild Steel | Deformed | 451 | 213 | 10 | Yes | 50 | Beam | 13.52
0.45 | 100 | 2.97 | 34 | 28 | 25 | Mild Steel | Deformed | 451 | 213 | 10 | Yes | 50 | Beam | 29.74
0.45 | 100 | 2.97 | 34 | 28 | 25 | Mild Steel | Deformed | 451 | 213 | 10 | Yes | 50 | Beam | 31.69